## EB Gen2
| OD | T&C Nom Weight | WT | ID | API STD Drift | Coupling OD | Coupling Length | M/U Loss | Collapse | [19 empty] | Burst | [19 empty] | Ductile Rupture | [11 empty] | Joint Strength | [39 empty] | Make up torque | [23 empty] | Recommended Make-up Torque
[61 empty] | kip | [39 empty] | ft.lb
[9 empty] | psi | [19 empty] | psi | [19 empty] | psi | [11 empty] | UTS | [19 empty] | YS | [19 empty] | J55 | [5 empty] | K55 | [5 empty] | L80 | [5 empty] | P110 | [5 empty] | ft.lb
| in | lb/ft | in | in | in | in | in | in | J55 | L80 | P110 | E80 | ENA L80-HC (ERW) | ENA L80-HCI (ERW) | ENA P110-HC (ERW) | ENA P110-HCI (ERW) | ENA 110-RY (ERW) | ENA 110-MS (ERW) | K55 | HC K55 | ENA L80-HC (Seamless) | ENA L80-HCI (Seamless) | ENA P110-HC (Seamless) | ENA P110-HCI (Seamless) | ENA 110-RY (Seamless) | ENA 110-MS (Seamless) | Q125 | HC Q125 | J55 | L80 | P110 | E80 | ENA L80-HC (ERW) | ENA L80-HCI (ERW) | ENA P110-HC (ERW) | ENA P110-HCI (ERW) | ENA 110-RY (ERW) | ENA 110-MS (ERW) | K55 | HC K55 | ENA L80-HC (Seamless) | ENA L80-HCI (Seamless) | ENA P110-HC (Seamless) | ENA P110-HCI (Seamless) | ENA 110-RY (Seamless) | ENA 110-MS (Seamless) | Q125 | HC Q125 | L80 | P110 | K55 | HC K55 | ENA L80-HC (Seamless) | ENA L80-HCI (Seamless) | ENA P110-HC (Seamless) | ENA P110-HCI (Seamless) | ENA 110-RY (Seamless) | ENA 110-MS (Seamless) | Q125 | HC Q125 | J55 | L80 | P110 | E80 | ENA L80-HC (ERW) | ENA L80-HCI (ERW) | ENA P110-HC (ERW) | ENA P110-HCI (ERW) | ENA 110-RY (ERW) | ENA 110-MS (ERW) | K55 | HC K55 | ENA L80-HC (Seamless) | ENA L80-HCI (Seamless) | ENA P110-HC (Seamless) | ENA P110-HCI (Seamless) | ENA 110-RY (Seamless) | ENA 110-MS (Seamless) | Q125 | HC Q125 | J55 | L80 | P110 | E80 | ENA L80-HC (ERW) | ENA L80-HCI (ERW) | ENA P110-HC (ERW) | ENA P110-HCI (ERW) | ENA 110-RY (ERW) | ENA 110-MS (ERW) | K55 | HC K55 | ENA L80-HC (Seamless) | ENA L80-HCI (Seamless) | ENA P110-HC (Seamless) | ENA P110-HCI (Seamless) | ENA 110-RY (Seamless) | ENA 110-MS (Seamless) | Q125 | HC Q125 | Optimal | Max | Min | Shoulder | Max Operating torque1 | Plastic Torque2 | Optimal | Max | Min | Shoulder | Max Operating torque1 | Plastic Torque2 | Optimal | Max | Min | Shoulder | Max Operating torque1 | Plastic Torque2 | Optimal | Max | Min | Shoulder | Max Operating torque1 | Plastic Torque2 | Min | Nom | Max
USC | 4.5 | 11.6 | 0.25 | 4 | 3.875 | 5.25 | 8.775 | 4.34 | 4960 | 6350 | 7580 | 6350 | 7270 | 7270 | 8830 | 8830 | 7580 | 7580 | [10 empty] | 5350 | 7780 | 11610 | 7780 | 8260 | 9250 | 12670 | 13190 | 11610 | 11610 | [22 empty] | 250 | 317 | 417 | 300 | 317 | 317 | 417 | 417 | 417 | 417 | [10 empty] | 184 | 267 | 367 | 267 | 284 | 292 | 401 | 417 | 367 | 367 | [10 empty] | 4900 | 5400 | 4400 | 4400 | 8200 | 8450 | 4900 | 5400 | 4400 | 4400 | 8200 | 8450 | [6 empty] | 7400 | 8100 | 6700 | 6700 | 12250 | 12750
| 4.5 | 13.5 | 0.29 | 3.92 | 3.795 | 5.25 | 8.775 | 4.34 | 6420 | 8540 | 10690 | 8540 | 9240 | 9240 | 11810 | 11810 | 10690 | 10690 | [10 empty] | 6200 | 9020 | 13470 | 9020 | 9590 | 10730 | 14690 | 15310 | 13470 | 13470 | [22 empty] | 288 | 364 | 479 | 345 | 364 | 364 | 479 | 479 | 479 | 479 | [10 empty] | 211 | 307 | 422 | 307 | 326 | 336 | 460 | 479 | 422 | 422 | [28 empty] | 8500 | 9400 | 7700 | 7700 | 14100 | 16000
| 4.5 | 15.1 | 0.337 | 3.826 | 3.701 | 5.25 | 8.775 | 4.34 | 7620 | 11080 | 14340 | 11080 | 11410 | 11410 | 15130 | 15130 | 14340 | 14340 | [10 empty] | 7210 | 10480 | 15650 | 10480 | 11140 | 12460 | 17070 | 17790 | 15650 | 15650 | [22 empty] | 331 | 419 | 551 | 397 | 419 | 419 | 551 | 551 | 551 | 551 | [10 empty] | 242 | 353 | 485 | 353 | 375 | 386 | 529 | 551 | 485 | 485 | [28 empty] | 11000 | 12100 | 9900 | 9900 | 18300 | 20000
| 5.5 | 17 | 0.304 | 4.892 | 4.767 | 6.3 | 9.15 | 4.53 | 4910 | 6290 | 7480 | 6290 | 7200 | 7200 | 8730 | 8730 | 7480 | 7480 | [10 empty] | 5320 | 7740 | 11550 | 7740 | 8220 | 9200 | 12600 | 13130 | 11550 | 11550 | [22 empty] | 372 | 471 | 620 | 447 | 471 | 471 | 620 | 620 | 620 | 620 | [10 empty] | 273 | 397 | 546 | 397 | 422 | 435 | 595 | 620 | 546 | 546
| 5.5 | 20 | 0.361 | 4.778 | 4.653 | 6.3 | 9.15 | 4.53 | 6620 | 8830 | 11100 | 8830 | 9490 | 9490 | 12200 | 12200 | 11100 | 11100 | [10 empty] | 6320 | 9190 | 13720 | 9190 | 9760 | 10920 | 14970 | 15590 | 13720 | 13720 | [22 empty] | 437 | 554 | 729 | 525 | 554 | 554 | 729 | 729 | 729 | 729 | [10 empty] | 321 | 466 | 641 | 466 | 495 | 511 | 699 | 729 | 641 | 641
| 5.5 | 23 | 0.415 | 4.67 | 4.545 | 6.3 | 9.15 | 4.53 | 7670 | 11160 | 14540 | 11160 | 11530 | 11530 | 15310 | 15310 | 14540 | 14540 | [10 empty] | 7260 | 10560 | 15770 | 10560 | 11220 | 12560 | 17200 | 17920 | 15770 | 15770 | [22 empty] | 497 | 630 | 829 | 597 | 630 | 630 | 829 | 829 | 829 | 829 | [10 empty] | 365 | 530 | 729 | 530 | 564 | 581 | 796 | 829 | 729 | 729
| 7 | 23 | 0.317 | 6.366 | 6.241 | 7.875 | 9.9 | 4.9 | 3270 | 3830 | 4440 | 3830 | 4850 | 4850 | 5470 | 5470 | 4440 | 4440 | 3270 | Please Inquire | 4890 | Please Inquire | 5630 | Please Inquire | 4440 | 4440 | 4650 | 5870 | 4360 | 6340 | 9460 | 6340 | 6740 | 7540 | 10330 | 10760 | 9460 | 9460 | 4360 | 4360 | 6740 | 6940 | 9510 | 9910 | 8720 | 8720 | 9910 | 9910 | 6770 | 9950 | 5540 | 5540 | 6770 | 6770 | 9070 | 9070 | 9010 | 9010 | 9800 | 9800 | 499 | 632 | 832 | 599 | 632 | 632 | 832 | 832 | 832 | 832 | 632 | 632 | 632 | 632 | 832 | 865 | 832 | 832 | 898 | 898 | 366 | 532 | 732 | 532 | 566 | 583 | 799 | 832 | 732 | 732 | 366 | 366 | 566 | 583 | 799 | 832 | 732 | 732 | 832 | 832 | [12 empty] | 13600 | 15000 | 12200 | 12200 | 22600 | 25300
| 7 | 26 | 0.362 | 6.276 | 6.151 | 7.875 | 9.9 | 4.9 | 4330 | 5410 | 6230 | 5410 | 6370 | 6370 | 7540 | 7540 | 6230 | 6230 | 4330 | Please Inquire | 7110 | Please Inquire | 7890 | Please Inquire | 6230 | 6230 | 6450 | 8070 | 4980 | 7240 | 10810 | 7240 | 7690 | 8610 | 11790 | 12280 | 10810 | 10810 | 4980 | 4980 | 7690 | 7930 | 10860 | 11310 | 9960 | 9960 | 11310 | 11310 | 7770 | 11430 | 6350 | 6350 | 7770 | 7770 | 10410 | 10410 | 10350 | 10350 | 11240 | 11240 | 566 | 717 | 944 | 679 | 717 | 717 | 944 | 944 | 944 | 944 | 717 | 717 | 717 | 717 | 944 | 981 | 944 | 944 | 1019 | 1019 | 415 | 604 | 830 | 604 | 642 | 661 | 906 | 944 | 830 | 830 | 415 | 415 | 642 | 661 | 906 | 944 | 830 | 830 | 944 | 944 | [18 empty] | 25200 | 27700 | 22700 | 22700 | 42000 | 44700
| 7 | 29 | 0.408 | 6.184 | 6.059 | 7.875 | 9.9 | 4.9 | 5410 | 7030 | 8530 | 7030 | Please Inquire | Please Inquire | Please Inquire | Please Inquire | 8530 | 8530 | 5410 | Please Inquire | 8170 | Please Inquire | 10420 | 10420 | 8530 | 9660 | 9110 | 10420 | 5610 | 8160 | 12180 | 8160 | 8670 | 9700 | 13290 | 13840 | 12180 | 12180 | 5610 | 5610 | 8670 | 8940 | 12240 | 12750 | 11220 | 11220 | 12750 | 12750 | 8800 | 12950 | 7190 | 7190 | 8800 | 8800 | 11790 | 11790 | 11720 | 11720 | 12740 | 12740 | 634 | 803 | 1056 | 760 | 803 | 803 | 1056 | 1056 | 1056 | 1056 | 803 | 803 | 803 | 803 | 1056 | 1098 | 1056 | 1056 | 1141 | 1141 | 465 | 676 | 929 | 676 | 718 | 740 | 1014 | 1056 | 929 | 929 | 465 | 465 | 718 | 740 | 1014 | 1056 | 929 | 929 | 1056 | 1056 | [18 empty] | 30800 | 33900 | 27700 | 27700 | 51400 | 53400
| 7 | 32 | 0.453 | 6.094 | 5.969 | 7.875 | 9.9 | 4.9 | 6460 | 8600 | 10780 | 8600 | Please Inquire | Please Inquire | Please Inquire | Please Inquire | 10780 | 10780 | 6460 | Please Inquire | 8770 | Please Inquire | 13420 | 13600 | 10780 | 11620 | 11710 | 12700 | 6230 | 9060 | 13530 | 9060 | 9630 | 10770 | 14750 | 15370 | 13530 | 13530 | 6230 | 6230 | 9630 | 9920 | 13590 | 14160 | 12460 | 12460 | 14160 | 14160 | 9820 | 14460 | 8010 | 8010 | 9820 | 9820 | 13160 | 13160 | 13080 | 13080 | 14210 | 14210 | 699 | 885 | 1165 | 839 | 885 | 885 | 1165 | 1165 | 1165 | 1165 | 885 | 885 | 885 | 885 | 1165 | 1211 | 1165 | 1165 | 1258 | 1258 | 512 | 745 | 1025 | 745 | 792 | 816 | 1118 | 1165 | 1025 | 1025 | 512 | 512 | 792 | 816 | 1118 | 1165 | 1025 | 1025 | 1165 | 1165 | [18 empty] | 30800 | 33900 | 27700 | 27700 | 65200 | 65500
[28 empty] | Min WT | 0.875 | 0.875 | 0.95 | 0.875 | 0.875 | 0.95 | 0.95 | 0.95 | 0.95 | 0.95 | 0.875 | 0.875 | 0.875 | 0.875 | 0.875 | 0.875 | 0.875 | 0.875 | 0.875 | 0.875
[28 empty] | SMYS | 55000 | 80000 | 110000 | 80000 | 85000 | 87600 | 120000 | 125000 | 110000 | 110000 | 55000 | 55000 | 85000 | 87600 | 120000 | 125000 | 110000 | 110000 | 125000 | 125000 | [11 empty] | SMYS | 55000 | 80000 | 110000 | 80000 | 85000 | 87600 | 120000 | 125000 | 110000 | 110000 | 55000 | 55000 | 85000 | 87600 | 120000 | 125000 | 110000 | 110000 | 125000 | 125000 | 55000 | 80000 | 110000 | 80000 | 85000 | 87600 | 120000 | 125000 | 110000 | 110000 | 55000 | 55000 | 85000 | 87600 | 120000 | 125000 | 110000 | 110000 | 125000 | 125000
[28 empty] | SMTS | 75000 | 95000 | 125000 | 90000 | 95000 | 95000 | 125000 | 125000 | 125000 | 125000 | 95000 | 95000 | 95000 | 95000 | 125000 | 130000 | 125000 | 125000 | 135000 | 135000 | [11 empty] | SMTS | 75000 | 95000 | 125000 | 90000 | 95000 | 95000 | 125000 | 125000 | 125000 | 125000 | 95000 | 95000 | 95000 | 95000 | 125000 | 130000 | 125000 | 125000 | 135000 | 135000 | 75000 | 95000 | 125000 | 90000 | 95000 | 95000 | 125000 | 125000 | 125000 | 125000 | 95000 | 95000 | 95000 | 95000 | 125000 | 130000 | 125000 | 125000 | 135000 | 135000
| OD | T&C Nom Weight | WT | ID | API STD Drift | Coupling OD | Coupling Length | M/U Loss | Collapse | [19 empty] | Burst | [19 empty] | Ductile Rupture | [11 empty] | Joint Strength | [39 empty] | Make up torque | [23 empty] | Recommended Make-up Torque
[61 empty] | daN | [39 empty] | N.m
[9 empty] | kPa | [19 empty] | kPa | [19 empty] | kPa | [11 empty] | UTS | [19 empty] | YS | [19 empty] | J55 | [5 empty] | K55 | [5 empty] | L80 | [5 empty] | P110 | [5 empty] | N.m
| mm | kg/m | mm | mm | mm | mm | mm | mm | J55 | L80 | P110 | E80 | ENA L80-HC (ERW) | ENA L80-HCI (ERW) | ENA P110-HC (ERW) | ENA P110-HCI (ERW) | ENA 110-RY (ERW) | ENA 110-MS (ERW) | K55 | HC K55 | ENA L80-HC (Seamless) | ENA L80-HCI (Seamless) | ENA P110-HC (Seamless) | ENA P110-HCI (Seamless) | ENA 110-RY (Seamless) | ENA 110-MS (Seamless) | Q125 | HC Q125 | J55 | L80 | P110 | E80 | ENA L80-HC (ERW) | ENA L80-HCI (ERW) | ENA P110-HC (ERW) | ENA P110-HCI (ERW) | ENA 110-RY (ERW) | ENA 110-MS (ERW) | K55 | HC K55 | ENA L80-HC (Seamless) | ENA L80-HCI (Seamless) | ENA P110-HC (Seamless) | ENA P110-HCI (Seamless) | ENA 110-RY (Seamless) | ENA 110-MS (Seamless) | Q125 | HC Q125 | L80 | P110 | K55 | HC K55 | ENA L80-HC (Seamless) | ENA L80-HCI (Seamless) | ENA P110-HC (Seamless) | ENA P110-HCI (Seamless) | ENA 110-RY (Seamless) | ENA 110-MS (Seamless) | Q125 | HC Q125 | J55 | L80 | P110 | E80 | ENA L80-HC (ERW) | ENA L80-HCI (ERW) | ENA P110-HC (ERW) | ENA P110-HCI (ERW) | ENA 110-RY (ERW) | ENA 110-MS (ERW) | K55 | HC K55 | ENA L80-HC (Seamless) | ENA L80-HCI (Seamless) | ENA P110-HC (Seamless) | ENA P110-HCI (Seamless) | ENA 110-RY (Seamless) | ENA 110-MS (Seamless) | Q125 | HC Q125 | J55 | L80 | P110 | E80 | ENA L80-HC (ERW) | ENA L80-HCI (ERW) | ENA P110-HC (ERW) | ENA P110-HCI (ERW) | ENA 110-RY (ERW) | ENA 110-MS (ERW) | K55 | HC K55 | ENA L80-HC (Seamless) | ENA L80-HCI (Seamless) | ENA P110-HC (Seamless) | ENA P110-HCI (Seamless) | ENA 110-RY (Seamless) | ENA 110-MS (Seamless) | Q125 | HC Q125 | Optimal | Max | Min | Shoulder | Max Operating torque1 | Plastic Torque2 | Optimal | Max | Min | Shoulder | Max Operating torque1 | Plastic Torque2 | Optimal | Max | Min | Shoulder | Max Operating torque1 | Plastic Torque2 | Optimal | Max | Min | Shoulder | Max Operating torque1 | Plastic Torque2 | Min | Nom | Max
Metric | 114.3 | 17.26 | 6.35 | 101.6 | 98.43 | 133.35 | 222.89 | 110.24 | 34200 | 43800 | 52300 | 43800 | 50100 | 50100 | 60900 | 60900 | 52300 | 52300 | [10 empty] | 36900 | 53600 | 80000 | 53600 | 57000 | 63800 | 87400 | 90900 | 80000 | 80000 | [22 empty] | 111200 | 141000 | 185500 | 133400 | 141000 | 141000 | 185500 | 185500 | 185500 | 185500 | [10 empty] | 81800 | 118800 | 163200 | 118800 | 126300 | 129900 | 178400 | 185500 | 163200 | 163200 | [10 empty] | 6600 | 7300 | 5950 | 5950 | 11100 | 11450 | 6600 | 7300 | 5950 | 5950 | 11100 | 11450 | [6 empty] | 10000 | 8100 | 9050 | 9050 | 16600 | 17250
| 114.3 | 20.09 | 7.37 | 99.56 | 96.39 | 133.35 | 222.89 | 110.24 | 44300 | 58900 | 73700 | 58900 | 63700 | 63700 | 81400 | 81400 | 73700 | 73700 | [10 empty] | 42700 | 62200 | 92900 | 62200 | 66100 | 74000 | 101300 | 105600 | 92900 | 92900 | [22 empty] | 128100 | 161900 | 213100 | 153500 | 161900 | 161900 | 213100 | 213100 | 213100 | 213100 | [10 empty] | 93900 | 136600 | 187700 | 136600 | 145000 | 149500 | 204600 | 213100 | 187700 | 187700 | [28 empty] | 11500 | 9400 | 10400 | 10400 | 19100 | 21650
| 114.3 | 22.47 | 8.56 | 97.18 | 94.01 | 133.35 | 222.89 | 110.24 | 52500 | 76400 | 98900 | 76400 | 78700 | 78700 | 104300 | 104300 | 98900 | 98900 | [10 empty] | 49700 | 72300 | 107900 | 72300 | 76800 | 85900 | 117700 | 122700 | 107900 | 107900 | [22 empty] | 147200 | 186400 | 245100 | 176600 | 186400 | 186400 | 245100 | 245100 | 245100 | 245100 | [10 empty] | 107600 | 157000 | 215700 | 157000 | 166800 | 171700 | 235300 | 245100 | 215700 | 215700 | [28 empty] | 14900 | 12100 | 13400 | 13400 | 24800 | 27100
| 139.7 | 25.3 | 7.72 | 124.26 | 121.08 | 160.02 | 232.41 | 115.06 | 33900 | 43400 | 51600 | 43400 | 49600 | 49600 | 60200 | 60200 | 51600 | 51600 | [10 empty] | 36700 | 53400 | 79600 | 53400 | 56700 | 63400 | 86900 | 90500 | 79600 | 79600 | [22 empty] | 165500 | 209500 | 275800 | 198800 | 209500 | 209500 | 275800 | 275800 | 275800 | 275800 | [10 empty] | 121400 | 176600 | 242900 | 176600 | 187700 | 193500 | 264700 | 275800 | 242900 | 242900
| 139.7 | 29.76 | 9.17 | 121.36 | 118.19 | 160.02 | 232.41 | 115.06 | 45600 | 60900 | 76500 | 60900 | 65400 | 65400 | 84100 | 84100 | 76500 | 76500 | [10 empty] | 43600 | 63400 | 94600 | 63400 | 67300 | 75300 | 103200 | 107500 | 94600 | 94600 | [22 empty] | 194400 | 246400 | 324300 | 233500 | 246400 | 246400 | 324300 | 324300 | 324300 | 324300 | [10 empty] | 142800 | 207300 | 285100 | 207300 | 220200 | 227300 | 310900 | 324300 | 285100 | 285100
| 139.7 | 34.23 | 10.54 | 118.62 | 115.44 | 160.02 | 232.41 | 115.06 | 52900 | 76900 | 100200 | 76900 | 79500 | 79500 | 105600 | 105600 | 100200 | 100200 | [10 empty] | 50100 | 72800 | 108700 | 72800 | 77400 | 86600 | 118600 | 123600 | 108700 | 108700 | [22 empty] | 221100 | 280200 | 368800 | 265600 | 280200 | 280200 | 368800 | 368800 | 368800 | 368800 | [10 empty] | 162400 | 235800 | 324300 | 235800 | 250900 | 258400 | 354100 | 368800 | 324300 | 324300
| 177.8 | 34.23 | 8.05 | 161.7 | 158.52 | 200.03 | 251.46 | 124.46 | 22500 | 26400 | 30600 | 26400 | 33400 | 33400 | 37700 | 37700 | 30600 | 30600 | 22500 | Please Inquire | 33700 | Please Inquire | 38800 | Please Inquire | 30600 | 30600 | 32100 | 40500 | 30100 | 43700 | 65200 | 43700 | 46500 | 52000 | 71200 | 74200 | 65200 | 65200 | 30100 | 30100 | 46500 | 47800 | 65600 | 68300 | 60100 | 60100 | 68300 | 68300 | 46700 | 68600 | 38200 | 38200 | 46700 | 46700 | 62500 | 62500 | 62100 | 62100 | 67600 | 67600 | 222000 | 281100 | 370100 | 266400 | 281100 | 281100 | 370100 | 370100 | 370100 | 370100 | 281100 | 281100 | 281100 | 281100 | 370100 | 384800 | 370100 | 370100 | 399500 | 399500 | 162800 | 236600 | 325600 | 236600 | 251800 | 259300 | 355400 | 370100 | 325600 | 325600 | 162800 | 162800 | 251800 | 259300 | 355400 | 370100 | 325600 | 325600 | 370100 | 370100 | [12 empty] | 18400 | 22300 | 16500 | 16500 | 30600 | 34300
| 177.8 | 38.69 | 9.19 | 159.42 | 156.24 | 200.03 | 251.46 | 124.46 | 29900 | 37300 | 43000 | 37300 | 43900 | 43900 | 52000 | 52000 | 43000 | 43000 | 29900 | Please Inquire | 49000 | Please Inquire | 54400 | Please Inquire | 43000 | 43000 | 44500 | 55600 | 34300 | 49900 | 74500 | 49900 | 53000 | 59400 | 81300 | 84700 | 74500 | 74500 | 34300 | 34300 | 53000 | 54700 | 74900 | 78000 | 68700 | 68700 | 78000 | 78000 | 53600 | 78800 | 43800 | 43800 | 53600 | 53600 | 71800 | 71800 | 71400 | 71400 | 77500 | 77500 | 251800 | 318900 | 419900 | 302000 | 318900 | 318900 | 419900 | 419900 | 419900 | 419900 | 318900 | 318900 | 318900 | 318900 | 419900 | 436400 | 419900 | 419900 | 453300 | 453300 | 184600 | 268700 | 369200 | 268700 | 285600 | 294000 | 403000 | 419900 | 369200 | 369200 | 184600 | 184600 | 285600 | 294000 | 403000 | 419900 | 369200 | 369200 | 419900 | 419900 | [18 empty] | 34150 | 37550 | 30750 | 30750 | 56900 | 60600
| 177.8 | 43.16 | 10.36 | 157.08 | 153.9 | 200.03 | 251.46 | 124.46 | 37300 | 48500 | 58800 | 48500 | Please Inquire | Please Inquire | Please Inquire | Please Inquire | 58800 | 58800 | 37300 | Please Inquire | 56300 | Please Inquire | 71800 | 71800 | 58800 | 66600 | 62800 | 71800 | 38700 | 56300 | 84000 | 56300 | 59800 | 66900 | 91600 | 95400 | 84000 | 84000 | 38700 | 38700 | 59800 | 61600 | 84400 | 87900 | 77400 | 77400 | 87900 | 87900 | 60700 | 89300 | 49600 | 49600 | 60700 | 60700 | 81300 | 81300 | 80800 | 80800 | 87800 | 87800 | 282000 | 357200 | 469700 | 338100 | 357200 | 357200 | 469700 | 469700 | 469700 | 469700 | 357200 | 357200 | 357200 | 357200 | 469700 | 488400 | 469700 | 469700 | 507500 | 507500 | 206800 | 300700 | 413200 | 300700 | 319400 | 329200 | 451000 | 469700 | 413200 | 413200 | 206800 | 206800 | 319400 | 329200 | 451000 | 469700 | 413200 | 413200 | 469700 | 469700 | [18 empty] | 41750 | 45950 | 37750 | 37750 | 69650 | 72400
| 177.8 | 47.62 | 11.51 | 154.78 | 151.61 | 200.03 | 251.46 | 124.46 | 44500 | 59300 | 74300 | 59300 | Please Inquire | Please Inquire | Please Inquire | Please Inquire | 74300 | 74300 | 44500 | Please Inquire | 60500 | Please Inquire | 92500 | 93800 | 74300 | 80100 | 80700 | 87600 | 43000 | 62500 | 93300 | 62500 | 66400 | 74300 | 101700 | 106000 | 93300 | 93300 | 43000 | 43000 | 66400 | 68400 | 93700 | 97600 | 85900 | 85900 | 97600 | 97600 | 67700 | 99700 | 55200 | 55200 | 67700 | 67700 | 90700 | 90700 | 90200 | 90200 | 98000 | 98000 | 310900 | 393700 | 518200 | 373200 | 393700 | 393700 | 518200 | 518200 | 518200 | 518200 | 393700 | 393700 | 393700 | 393700 | 518200 | 538700 | 518200 | 518200 | 559600 | 559600 | 227700 | 331400 | 455900 | 331400 | 352300 | 363000 | 497300 | 518200 | 455900 | 455900 | 227700 | 227700 | 352300 | 363000 | 497300 | 518200 | 455900 | 455900 | 518200 | 518200 | [18 empty] | 41750 | 45950 | 37750 | 37750 | 88400 | 88800

## EB
| OD | T&C Nom Weight | WT | ID | API STD Drift | Coupling OD | Coupling Length | M/U Loss | Collapse | [19 empty] | Burst | [19 empty] | Ductile Rupture | [11 empty] | Joint Strength | [39 empty] | Make up torque | [11 empty] | Recommended Make-up Torque
[61 empty] | kip | [39 empty] | ft.lb
[9 empty] | psi | [19 empty] | psi | [19 empty] | psi | [11 empty] | UTS | [19 empty] | YS | [19 empty] | J55 |  |  | K55 |  |  | L80 |  |  | P110 |  |  | ft.lb
| in | lb/ft | in | in | in | in | in | in | J55 | L80 | P110 | E80 | ENA L80-HC (ERW) | ENA L80-HCI (ERW) | ENA P110-HC (ERW) | ENA P110-HCI (ERW) | ENA 110-RY (ERW) | ENA 110-MS (ERW) | K55 | HC K55 | ENA L80-HC (Seamless) | ENA L80-HCI (Seamless) | ENA P110-HC (Seamless) | ENA P110-HCI (Seamless) | ENA 110-RY (Seamless) | ENA 110-MS (Seamless) | Q125 | HC Q125 | J55 | L80 | P110 | E80 | ENA L80-HC (ERW) | ENA L80-HCI (ERW) | ENA P110-HC (ERW) | ENA P110-HCI (ERW) | ENA 110-RY (ERW) | ENA 110-MS (ERW) | K55 | HC K55 | ENA L80-HC (Seamless) | ENA L80-HCI (Seamless) | ENA P110-HC (Seamless) | ENA P110-HCI (Seamless) | ENA 110-RY (Seamless) | ENA 110-MS (Seamless) | Q125 | HC Q125 | L80 | P110 | K55 | HC K55 | ENA L80-HC (Seamless) | ENA L80-HCI (Seamless) | ENA P110-HC (Seamless) | ENA P110-HCI (Seamless) | ENA 110-RY (Seamless) | ENA 110-MS (Seamless) | Q125 | HC Q125 | J55 | L80 | P110 | E80 | ENA L80-HC (ERW) | ENA L80-HCI (ERW) | ENA P110-HC (ERW) | ENA P110-HCI (ERW) | ENA 110-RY (ERW) | ENA 110-MS (ERW) | K55 | HC K55 | ENA L80-HC (Seamless) | ENA L80-HCI (Seamless) | ENA P110-HC (Seamless) | ENA P110-HCI (Seamless) | ENA 110-RY (Seamless) | ENA 110-MS (Seamless) | Q125 | HC Q125 | J55 | L80 | P110 | E80 | ENA L80-HC (ERW) | ENA L80-HCI (ERW) | ENA P110-HC (ERW) | ENA P110-HCI (ERW) | ENA 110-RY (ERW) | ENA 110-MS (ERW) | K55 | HC K55 | ENA L80-HC (Seamless) | ENA L80-HCI (Seamless) | ENA P110-HC (Seamless) | ENA P110-HCI (Seamless) | ENA 110-RY (Seamless) | ENA 110-MS (Seamless) | Q125 | HC Q125 | Optimal | Window (+/-) | Yield | Optimal | Window (+/-) | Yield | Optimal | Window (+/-) | Yield | Optimal | Window (+/-) | Yield | Min | Nom | Max
USC | 4.5 | 11.6 | 0.25 | 4 | 3.875 | 5.25 | 8.775 | 4.34 | 4960 | 6350 | 7580 | 6350 | 7270 | 7270 | 8830 | 8830 | 7580 | 7580 | [10 empty] | 5350 | 7780 | 11610 | 7780 | 8260 | 9250 | 12670 | 13190 | 11610 | 11610 | [22 empty] | 250 | 317 | 417 | 300 | 317 | 317 | 417 | 417 | 417 | 417 | [10 empty] | 184 | 267 | 367 | 267 | 284 | 292 | 401 | 417 | 367 | 367
| 4.5 | 13.5 | 0.29 | 3.92 | 3.795 | 5.25 | 8.775 | 4.34 | 6420 | 8540 | 10690 | 8540 | 9240 | 9240 | 11810 | 11810 | 10690 | 10690 | [10 empty] | 6200 | 9020 | 13470 | 9020 | 9590 | 10730 | 14690 | 15310 | 13470 | 13470 | [22 empty] | 288 | 364 | 479 | 345 | 364 | 364 | 479 | 479 | 479 | 479 | [10 empty] | 211 | 307 | 422 | 307 | 326 | 336 | 460 | 479 | 422 | 422
| 4.5 | 15.1 | 0.337 | 3.826 | 3.701 | 5.25 | 8.775 | 4.34 | 7620 | 11080 | 14340 | 11080 | 11410 | 11410 | 15130 | 15130 | 14340 | 14340 | [10 empty] | 7210 | 10480 | 15650 | 10480 | 11140 | 12460 | 17070 | 17790 | 15650 | 15650 | [22 empty] | 331 | 419 | 551 | 397 | 419 | 419 | 551 | 551 | 551 | 551 | [10 empty] | 242 | 353 | 485 | 353 | 375 | 386 | 529 | 551 | 485 | 485
| 5.5 | 17 | 0.304 | 4.892 | 4.767 | 6.3 | 9.15 | 4.53 | 4910 | 6290 | 7480 | 6290 | 7200 | 7200 | 8730 | 8730 | 7480 | 7480 | [10 empty] | 5320 | 7740 | 11550 | 7740 | 8220 | 9200 | 12600 | 13130 | 11550 | 11550 | [22 empty] | 372 | 471 | 620 | 447 | 471 | 471 | 620 | 620 | 620 | 620 | [10 empty] | 273 | 397 | 546 | 397 | 422 | 435 | 595 | 620 | 546 | 546
| 5.5 | 20 | 0.361 | 4.778 | 4.653 | 6.3 | 9.15 | 4.53 | 6620 | 8830 | 11100 | 8830 | 9490 | 9490 | 12200 | 12200 | 11100 | 11100 | [10 empty] | 6320 | 9190 | 13720 | 9190 | 9760 | 10920 | 14970 | 15590 | 13720 | 13720 | [22 empty] | 437 | 554 | 729 | 525 | 554 | 554 | 729 | 729 | 729 | 729 | [10 empty] | 321 | 466 | 641 | 466 | 495 | 511 | 699 | 729 | 641 | 641
| 5.5 | 23 | 0.415 | 4.67 | 4.545 | 6.3 | 9.15 | 4.53 | 7670 | 11160 | 14540 | 11160 | 11530 | 11530 | 15310 | 15310 | 14540 | 14540 | [10 empty] | 7260 | 10560 | 15770 | 10560 | 11220 | 12560 | 17200 | 17920 | 15770 | 15770 | [22 empty] | 497 | 630 | 829 | 597 | 630 | 630 | 829 | 829 | 829 | 829 | [10 empty] | 365 | 530 | 729 | 530 | 564 | 581 | 796 | 829 | 729 | 729
| 7 | 23 | 0.317 | 6.366 | 6.241 | 7.875 | 9.9 | 4.9 | 3270 | 3830 | 4440 | 3830 | 4850 | 4850 | 5470 | 5470 | 4440 | 4440 | 3270 | Please Inquire | 4890 | Please Inquire | 5630 | Please Inquire | 4440 | 4440 | 4650 | 5870 | 4360 | 6340 | 9460 | 6340 | 6740 | 7540 | 10330 | 10760 | 9460 | 9460 | 4360 | 4360 | 6740 | 6940 | 9510 | 9910 | 8720 | 8720 | 9910 | 9910 | 6770 | 9950 | 5540 | 5540 | 6770 | 6770 | 9070 | 9070 | 9010 | 9010 | 9800 | 9800 | 499 | 632 | 832 | 599 | 632 | 632 | 832 | 832 | 832 | 832 | 632 | 632 | 632 | 632 | 832 | 865 | 832 | 832 | 898 | 898 | 366 | 532 | 732 | 532 | 566 | 583 | 799 | 832 | 732 | 732 | 366 | 366 | 566 | 583 | 799 | 832 | 732 | 732 | 832 | 832
| 7 | 26 | 0.362 | 6.276 | 6.151 | 7.875 | 9.9 | 4.9 | 4330 | 5410 | 6230 | 5410 | 6370 | 6370 | 7540 | 7540 | 6230 | 6230 | 4330 | Please Inquire | 7110 | Please Inquire | 7890 | Please Inquire | 6230 | 6230 | 6450 | 8070 | 4980 | 7240 | 10810 | 7240 | 7690 | 8610 | 11790 | 12280 | 10810 | 10810 | 4980 | 4980 | 7690 | 7930 | 10860 | 11310 | 9960 | 9960 | 11310 | 11310 | 7770 | 11430 | 6350 | 6350 | 7770 | 7770 | 10410 | 10410 | 10350 | 10350 | 11240 | 11240 | 566 | 717 | 944 | 679 | 717 | 717 | 944 | 944 | 944 | 944 | 717 | 717 | 717 | 717 | 944 | 981 | 944 | 944 | 1019 | 1019 | 415 | 604 | 830 | 604 | 642 | 661 | 906 | 944 | 830 | 830 | 415 | 415 | 642 | 661 | 906 | 944 | 830 | 830 | 944 | 944
| 7 | 29 | 0.408 | 6.184 | 6.059 | 7.875 | 9.9 | 4.9 | 5410 | 7030 | 8530 | 7030 | Please Inquire | Please Inquire | Please Inquire | Please Inquire | 8530 | 8530 | 5410 | Please Inquire | 8170 | Please Inquire | 10420 | 10420 | 8530 | 9660 | 9110 | 10420 | 5610 | 8160 | 12180 | 8160 | 8670 | 9700 | 13290 | 13840 | 12180 | 12180 | 5610 | 5610 | 8670 | 8940 | 12240 | 12750 | 11220 | 11220 | 12750 | 12750 | 8800 | 12950 | 7190 | 7190 | 8800 | 8800 | 11790 | 11790 | 11720 | 11720 | 12740 | 12740 | 634 | 803 | 1056 | 760 | 803 | 803 | 1056 | 1056 | 1056 | 1056 | 803 | 803 | 803 | 803 | 1056 | 1098 | 1056 | 1056 | 1141 | 1141 | 465 | 676 | 929 | 676 | 718 | 740 | 1014 | 1056 | 929 | 929 | 465 | 465 | 718 | 740 | 1014 | 1056 | 929 | 929 | 1056 | 1056
| 7 | 32 | 0.453 | 6.094 | 5.969 | 7.875 | 9.9 | 4.9 | 6460 | 8600 | 10780 | 8600 | Please Inquire | Please Inquire | Please Inquire | Please Inquire | 10780 | 10780 | 6460 | Please Inquire | 8770 | Please Inquire | 13420 | 13600 | 10780 | 11620 | 11710 | 12700 | 6230 | 9060 | 13530 | 9060 | 9630 | 10770 | 14750 | 15370 | 13530 | 13530 | 6230 | 6230 | 9630 | 9920 | 13590 | 14160 | 12460 | 12460 | 14160 | 14160 | 9820 | 14460 | 8010 | 8010 | 9820 | 9820 | 13160 | 13160 | 13080 | 13080 | 14210 | 14210 | 699 | 885 | 1165 | 839 | 885 | 885 | 1165 | 1165 | 1165 | 1165 | 885 | 885 | 885 | 885 | 1165 | 1211 | 1165 | 1165 | 1258 | 1258 | 512 | 745 | 1025 | 745 | 792 | 816 | 1118 | 1165 | 1025 | 1025 | 512 | 512 | 792 | 816 | 1118 | 1165 | 1025 | 1025 | 1165 | 1165
| 8.625 | 28 | 0.304 | 8.017 | 7.892 | 9.625 | 10.525 | 5.21 | 1880 | 2160 | 2210 | 2160 | 2630 | 2630 | Please Inquire | Please Inquire | 2210 | 2210 | 1880 | Please Inquire | Please Inquire | Please Inquire | Please Inquire | Please Inquire | 2210 | 2210 | 2210 | Please Inquire | 3390 | 4930 | 7370 | 4930 | 5240 | 5870 | 8040 | 8370 | 7370 | 7370 | 3390 | 3390 | 5240 | 5400 | 7400 | 7710 | 6780 | 6780 | 7710 | 7710 | 5230 | 7680 | 4280 | 4280 | 5230 | 5230 | 7000 | 7000 | 6960 | 6960 | 7560 | 7560 | 596 | 755 | 993 | 715 | 755 | 755 | 993 | 993 | 993 | 993 | 755 | 755 | 755 | 755 | 993 | 1033 | 993 | 993 | 1073 | 1073 | 437 | 636 | 874 | 636 | 675 | 696 | 954 | 993 | 874 | 874 | 437 | 437 | 675 | 696 | 954 | 993 | 874 | 874 | 993 | 993
[28 empty] | Min WT | 0.875 | 0.875 | 0.95 | 0.875 | 0.875 | 0.95 | 0.95 | 0.95 | 0.95 | 0.95 | 0.875 | 0.875 | 0.875 | 0.875 | 0.875 | 0.875 | 0.875 | 0.875 | 0.875 | 0.875
[28 empty] | SMYS | 55000 | 80000 | 110000 | 80000 | 85000 | 87600 | 120000 | 125000 | 110000 | 110000 | 55000 | 55000 | 85000 | 87600 | 120000 | 125000 | 110000 | 110000 | 125000 | 125000 | [11 empty] | SMYS | 55000 | 80000 | 110000 | 80000 | 85000 | 87600 | 120000 | 125000 | 110000 | 110000 | 55000 | 55000 | 85000 | 87600 | 120000 | 125000 | 110000 | 110000 | 125000 | 125000 | 55000 | 80000 | 110000 | 80000 | 85000 | 87600 | 120000 | 125000 | 110000 | 110000 | 55000 | 55000 | 85000 | 87600 | 120000 | 125000 | 110000 | 110000 | 125000 | 125000
[28 empty] | SMTS | 75000 | 95000 | 125000 | 90000 | 95000 | 95000 | 125000 | 125000 | 125000 | 125000 | 95000 | 95000 | 95000 | 95000 | 125000 | 130000 | 125000 | 125000 | 135000 | 135000 | [11 empty] | SMTS | 75000 | 95000 | 125000 | 90000 | 95000 | 95000 | 125000 | 125000 | 125000 | 125000 | 95000 | 95000 | 95000 | 95000 | 125000 | 130000 | 125000 | 125000 | 135000 | 135000 | 75000 | 95000 | 125000 | 90000 | 95000 | 95000 | 125000 | 125000 | 125000 | 125000 | 95000 | 95000 | 95000 | 95000 | 125000 | 130000 | 125000 | 125000 | 135000 | 135000
| OD | T&C Nom Weight | WT | ID | API STD Drift | Coupling OD | Coupling Length | M/U Loss | Collapse | [19 empty] | Burst | [19 empty] | Ductile Rupture | [11 empty] | Joint Strength | [39 empty] | Make up torque | [11 empty] | Recommended Make-up Torque
[61 empty] | daN | [39 empty] | N.m
[9 empty] | kPa | [19 empty] | kPa | [19 empty] | kPa | [11 empty] | UTS | [19 empty] | YS | [19 empty] | J55 |  |  | K55 |  |  | L80 |  |  | P110 |  |  | N.m
| mm | kg/m | mm | mm | mm | mm | mm | mm | J55 | L80 | P110 | E80 | ENA L80-HC (ERW) | ENA L80-HCI (ERW) | ENA P110-HC (ERW) | ENA P110-HCI (ERW) | ENA 110-RY (ERW) | ENA 110-MS (ERW) | K55 | HC K55 | ENA L80-HC (Seamless) | ENA L80-HCI (Seamless) | ENA P110-HC (Seamless) | ENA P110-HCI (Seamless) | ENA 110-RY (Seamless) | ENA 110-MS (Seamless) | Q125 | HC Q125 | J55 | L80 | P110 | E80 | ENA L80-HC (ERW) | ENA L80-HCI (ERW) | ENA P110-HC (ERW) | ENA P110-HCI (ERW) | ENA 110-RY (ERW) | ENA 110-MS (ERW) | K55 | HC K55 | ENA L80-HC (Seamless) | ENA L80-HCI (Seamless) | ENA P110-HC (Seamless) | ENA P110-HCI (Seamless) | ENA 110-RY (Seamless) | ENA 110-MS (Seamless) | Q125 | HC Q125 | L80 | P110 | K55 | HC K55 | ENA L80-HC (Seamless) | ENA L80-HCI (Seamless) | ENA P110-HC (Seamless) | ENA P110-HCI (Seamless) | ENA 110-RY (Seamless) | ENA 110-MS (Seamless) | Q125 | HC Q125 | J55 | L80 | P110 | E80 | ENA L80-HC (ERW) | ENA L80-HCI (ERW) | ENA P110-HC (ERW) | ENA P110-HCI (ERW) | ENA 110-RY (ERW) | ENA 110-MS (ERW) | K55 | HC K55 | ENA L80-HC (Seamless) | ENA L80-HCI (Seamless) | ENA P110-HC (Seamless) | ENA P110-HCI (Seamless) | ENA 110-RY (Seamless) | ENA 110-MS (Seamless) | Q125 | HC Q125 | J55 | L80 | P110 | E80 | ENA L80-HC (ERW) | ENA L80-HCI (ERW) | ENA P110-HC (ERW) | ENA P110-HCI (ERW) | ENA 110-RY (ERW) | ENA 110-MS (ERW) | K55 | HC K55 | ENA L80-HC (Seamless) | ENA L80-HCI (Seamless) | ENA P110-HC (Seamless) | ENA P110-HCI (Seamless) | ENA 110-RY (Seamless) | ENA 110-MS (Seamless) | Q125 | HC Q125 | Optimal | Window (+/-) | Yield | Optimal | Window (+/-) | Yield | Optimal | Window (+/-) | Yield | Optimal | Window (+/-) | Yield | Min | Nom | Max
Metric | 114.3 | 17.26 | 6.35 | 101.6 | 98.43 | 133.35 | 222.89 | 110.24 | 34200 | 43800 | 52300 | 43800 | 50100 | 50100 | 60900 | 60900 | 52300 | 52300 | [10 empty] | 36900 | 53600 | 80000 | 53600 | 57000 | 63800 | 87400 | 90900 | 80000 | 80000 | [22 empty] | 111200 | 141000 | 185500 | 133400 | 141000 | 141000 | 185500 | 185500 | 185500 | 185500 | [10 empty] | 81800 | 118800 | 163200 | 118800 | 126300 | 129900 | 178400 | 185500 | 163200 | 163200
| 114.3 | 20.09 | 7.37 | 99.56 | 96.39 | 133.35 | 222.89 | 110.24 | 44300 | 58900 | 73700 | 58900 | 63700 | 63700 | 81400 | 81400 | 73700 | 73700 | [10 empty] | 42700 | 62200 | 92900 | 62200 | 66100 | 74000 | 101300 | 105600 | 92900 | 92900 | [22 empty] | 128100 | 161900 | 213100 | 153500 | 161900 | 161900 | 213100 | 213100 | 213100 | 213100 | [10 empty] | 93900 | 136600 | 187700 | 136600 | 145000 | 149500 | 204600 | 213100 | 187700 | 187700
| 114.3 | 22.47 | 8.56 | 97.18 | 94.01 | 133.35 | 222.89 | 110.24 | 52500 | 76400 | 98900 | 76400 | 78700 | 78700 | 104300 | 104300 | 98900 | 98900 | [10 empty] | 49700 | 72300 | 107900 | 72300 | 76800 | 85900 | 117700 | 122700 | 107900 | 107900 | [22 empty] | 147200 | 186400 | 245100 | 176600 | 186400 | 186400 | 245100 | 245100 | 245100 | 245100 | [10 empty] | 107600 | 157000 | 215700 | 157000 | 166800 | 171700 | 235300 | 245100 | 215700 | 215700
| 139.7 | 25.3 | 7.72 | 124.26 | 121.08 | 160.02 | 232.41 | 115.06 | 33900 | 43400 | 51600 | 43400 | 49600 | 49600 | 60200 | 60200 | 51600 | 51600 | [10 empty] | 36700 | 53400 | 79600 | 53400 | 56700 | 63400 | 86900 | 90500 | 79600 | 79600 | [22 empty] | 165500 | 209500 | 275800 | 198800 | 209500 | 209500 | 275800 | 275800 | 275800 | 275800 | [10 empty] | 121400 | 176600 | 242900 | 176600 | 187700 | 193500 | 264700 | 275800 | 242900 | 242900
| 139.7 | 29.76 | 9.17 | 121.36 | 118.19 | 160.02 | 232.41 | 115.06 | 45600 | 60900 | 76500 | 60900 | 65400 | 65400 | 84100 | 84100 | 76500 | 76500 | [10 empty] | 43600 | 63400 | 94600 | 63400 | 67300 | 75300 | 103200 | 107500 | 94600 | 94600 | [22 empty] | 194400 | 246400 | 324300 | 233500 | 246400 | 246400 | 324300 | 324300 | 324300 | 324300 | [10 empty] | 142800 | 207300 | 285100 | 207300 | 220200 | 227300 | 310900 | 324300 | 285100 | 285100
| 139.7 | 34.23 | 10.54 | 118.62 | 115.44 | 160.02 | 232.41 | 115.06 | 52900 | 76900 | 100200 | 76900 | 79500 | 79500 | 105600 | 105600 | 100200 | 100200 | [10 empty] | 50100 | 72800 | 108700 | 72800 | 77400 | 86600 | 118600 | 123600 | 108700 | 108700 | [22 empty] | 221100 | 280200 | 368800 | 265600 | 280200 | 280200 | 368800 | 368800 | 368800 | 368800 | [10 empty] | 162400 | 235800 | 324300 | 235800 | 250900 | 258400 | 354100 | 368800 | 324300 | 324300
| 177.8 | 34.23 | 8.05 | 161.7 | 158.52 | 200.03 | 251.46 | 124.46 | 22500 | 26400 | 30600 | 26400 | 33400 | 33400 | 37700 | 37700 | 30600 | 30600 | 22500 | Please Inquire | 33700 | Please Inquire | 38800 | Please Inquire | 30600 | 30600 | 32100 | 40500 | 30100 | 43700 | 65200 | 43700 | 46500 | 52000 | 71200 | 74200 | 65200 | 65200 | 30100 | 30100 | 46500 | 47800 | 65600 | 68300 | 60100 | 60100 | 68300 | 68300 | 46700 | 68600 | 38200 | 38200 | 46700 | 46700 | 62500 | 62500 | 62100 | 62100 | 67600 | 67600 | 222000 | 281100 | 370100 | 266400 | 281100 | 281100 | 370100 | 370100 | 370100 | 370100 | 281100 | 281100 | 281100 | 281100 | 370100 | 384800 | 370100 | 370100 | 399500 | 399500 | 162800 | 236600 | 325600 | 236600 | 251800 | 259300 | 355400 | 370100 | 325600 | 325600 | 162800 | 162800 | 251800 | 259300 | 355400 | 370100 | 325600 | 325600 | 370100 | 370100
| 177.8 | 38.69 | 9.19 | 159.42 | 156.24 | 200.03 | 251.46 | 124.46 | 29900 | 37300 | 43000 | 37300 | 43900 | 43900 | 52000 | 52000 | 43000 | 43000 | 29900 | Please Inquire | 49000 | Please Inquire | 54400 | Please Inquire | 43000 | 43000 | 44500 | 55600 | 34300 | 49900 | 74500 | 49900 | 53000 | 59400 | 81300 | 84700 | 74500 | 74500 | 34300 | 34300 | 53000 | 54700 | 74900 | 78000 | 68700 | 68700 | 78000 | 78000 | 53600 | 78800 | 43800 | 43800 | 53600 | 53600 | 71800 | 71800 | 71400 | 71400 | 77500 | 77500 | 251800 | 318900 | 419900 | 302000 | 318900 | 318900 | 419900 | 419900 | 419900 | 419900 | 318900 | 318900 | 318900 | 318900 | 419900 | 436400 | 419900 | 419900 | 453300 | 453300 | 184600 | 268700 | 369200 | 268700 | 285600 | 294000 | 403000 | 419900 | 369200 | 369200 | 184600 | 184600 | 285600 | 294000 | 403000 | 419900 | 369200 | 369200 | 419900 | 419900
| 177.8 | 43.16 | 10.36 | 157.08 | 153.9 | 200.03 | 251.46 | 124.46 | 37300 | 48500 | 58800 | 48500 | Please Inquire | Please Inquire | Please Inquire | Please Inquire | 58800 | 58800 | 37300 | Please Inquire | 56300 | Please Inquire | 71800 | 71800 | 58800 | 66600 | 62800 | 71800 | 38700 | 56300 | 84000 | 56300 | 59800 | 66900 | 91600 | 95400 | 84000 | 84000 | 38700 | 38700 | 59800 | 61600 | 84400 | 87900 | 77400 | 77400 | 87900 | 87900 | 60700 | 89300 | 49600 | 49600 | 60700 | 60700 | 81300 | 81300 | 80800 | 80800 | 87800 | 87800 | 282000 | 357200 | 469700 | 338100 | 357200 | 357200 | 469700 | 469700 | 469700 | 469700 | 357200 | 357200 | 357200 | 357200 | 469700 | 488400 | 469700 | 469700 | 507500 | 507500 | 206800 | 300700 | 413200 | 300700 | 319400 | 329200 | 451000 | 469700 | 413200 | 413200 | 206800 | 206800 | 319400 | 329200 | 451000 | 469700 | 413200 | 413200 | 469700 | 469700
| 177.8 | 47.62 | 11.51 | 154.78 | 151.61 | 200.03 | 251.46 | 124.46 | 44500 | 59300 | 74300 | 59300 | Please Inquire | Please Inquire | Please Inquire | Please Inquire | 74300 | 74300 | 44500 | Please Inquire | 60500 | Please Inquire | 92500 | 93800 | 74300 | 80100 | 80700 | 87600 | 43000 | 62500 | 93300 | 62500 | 66400 | 74300 | 101700 | 106000 | 93300 | 93300 | 43000 | 43000 | 66400 | 68400 | 93700 | 97600 | 85900 | 85900 | 97600 | 97600 | 67700 | 99700 | 55200 | 55200 | 67700 | 67700 | 90700 | 90700 | 90200 | 90200 | 98000 | 98000 | 310900 | 393700 | 518200 | 373200 | 393700 | 393700 | 518200 | 518200 | 518200 | 518200 | 393700 | 393700 | 393700 | 393700 | 518200 | 538700 | 518200 | 518200 | 559600 | 559600 | 227700 | 331400 | 455900 | 331400 | 352300 | 363000 | 497300 | 518200 | 455900 | 455900 | 227700 | 227700 | 352300 | 363000 | 497300 | 518200 | 455900 | 455900 | 518200 | 518200
| 219.08 | 41.67 | 7.72 | 203.64 | 200.46 | 244.48 | 267.34 | 132.33 | 13000 | 14900 | 15200 | 14900 | 18100 | 18100 | Please Inquire | Please Inquire | 15200 | 15200 | 13000 | Please Inquire | Please Inquire | Please Inquire | Please Inquire | Please Inquire | 15200 | 15200 | 15200 | Please Inquire | 23400 | 34000 | 50800 | 34000 | 36100 | 40500 | 55400 | 57700 | 50800 | 50800 | 23400 | 23400 | 36100 | 37200 | 51000 | 53200 | 46700 | 46700 | 53200 | 53200 | 36100 | 53000 | 29500 | 29500 | 36100 | 36100 | 48300 | 48300 | 48000 | 48000 | 52100 | 52100 | 265100 | 335800 | 441700 | 318000 | 335800 | 335800 | 441700 | 441700 | 441700 | 441700 | 335800 | 335800 | 335800 | 335800 | 441700 | 459500 | 441700 | 441700 | 477300 | 477300 | 194400 | 282900 | 388800 | 282900 | 300300 | 309600 | 424400 | 441700 | 388800 | 388800 | 194400 | 194400 | 300300 | 309600 | 424400 | 441700 | 388800 | 388800 | 441700 | 441700

## QB1-HT
| OD | T&C Nom Weight | WT | ID | API STD Drift | Coupling OD | Coupling Length | M/U Loss | Collapse | [19 empty] | Burst | [19 empty] | Ductile Rupture | [11 empty] | Joint Strength | [39 empty] | Make up torque | [11 empty] | Recommended Make-up Torque
[61 empty] | kip | [39 empty] | ft.lb
[9 empty] | psi | [19 empty] | psi | [19 empty] | psi | [11 empty] | UTS | [19 empty] | YS | [19 empty] | J55 |  |  | K55 |  |  | L80 |  |  | P110 |  |  | ft.lb
| in | lb/ft | in | in | in | in | in | in | J55 | L80 | P110 | E80 | ENA L80-HC (ERW) | ENA L80-HCI (ERW) | ENA P110-HC (ERW) | ENA P110-HCI (ERW) | ENA 110-RY (ERW) | ENA 110-MS (ERW) | K55 | HC K55 | ENA L80-HC (Seamless) | ENA L80-HCI (Seamless) | ENA P110-HC (Seamless) | ENA P110-HCI (Seamless) | ENA 110-RY (Seamless) | ENA 110-MS (Seamless) | Q125 | HC Q125 | J55 | L80 | P110 | E80 | ENA L80-HC (ERW) | ENA L80-HCI (ERW) | ENA P110-HC (ERW) | ENA P110-HCI (ERW) | ENA 110-RY (ERW) | ENA 110-MS (ERW) | K55 | HC K55 | ENA L80-HC (Seamless) | ENA L80-HCI (Seamless) | ENA P110-HC (Seamless) | ENA P110-HCI (Seamless) | ENA 110-RY (Seamless) | ENA 110-MS (Seamless) | Q125 | HC Q125 | L80 | P110 | K55 | HC K55 | ENA L80-HC (Seamless) | ENA L80-HCI (Seamless) | ENA P110-HC (Seamless) | ENA P110-HCI (Seamless) | ENA 110-RY (Seamless) | ENA 110-MS (Seamless) | Q125 | HC Q125 | J55 | L80 | P110 | E80 | ENA L80-HC (ERW) | ENA L80-HCI (ERW) | ENA P110-HC (ERW) | ENA P110-HCI (ERW) | ENA 110-RY (ERW) | ENA 110-MS (ERW) | K55 | HC K55 | ENA L80-HC (Seamless) | ENA L80-HCI (Seamless) | ENA P110-HC (Seamless) | ENA P110-HCI (Seamless) | ENA 110-RY (Seamless) | ENA 110-MS (Seamless) | Q125 | HC Q125 | J55 | L80 | P110 | E80 | ENA L80-HC (ERW) | ENA L80-HCI (ERW) | ENA P110-HC (ERW) | ENA P110-HCI (ERW) | ENA 110-RY (ERW) | ENA 110-MS (ERW) | K55 | HC K55 | ENA L80-HC (Seamless) | ENA L80-HCI (Seamless) | ENA P110-HC (Seamless) | ENA P110-HCI (Seamless) | ENA 110-RY (Seamless) | ENA 110-MS (Seamless) | Q125 | HC Q125 | Optimal | Window (+/-) | Yield | Optimal | Window (+/-) | Yield | Optimal | Window (+/-) | Yield | Optimal | Window (+/-) | Yield | Min | Nom | Max
USC | 4.5 | 11.6 | 0.25 | 4 | 3.875 | 5.25 | 6.43 | 2.915 | 4960 | 6350 | 7580 | 6350 | 7270 | 7270 | 8830 | 8830 | 7580 | 7580 | [10 empty] | 5350 | 7780 | 11610 | 7780 | 8260 | 9250 | 12670 | 13190 | 11610 | 11610 | [22 empty] | 250 | 317 | 417 | 300 | 317 | 317 | 417 | 417 | 417 | 417 | [10 empty] | 184 | 267 | 367 | 267 | 284 | 292 | 401 | 417 | 367 | 367 | [10 empty] | 4000 | 600 | 7100 | 4000 | 600 | 6250 | 4500 | 675 | 7800 | 6000 | 900 | 10200
| 4.5 | 13.5 | 0.29 | 3.92 | 3.795 | 5.25 | 8.0298 | 3.7149 | 6420 | 8540 | 10690 | 8540 | 9240 | 9240 | 11810 | 11810 | 10690 | 10690 | [10 empty] | 6200 | 9020 | 13470 | 9020 | 9590 | 10730 | 14690 | 15310 | 13470 | 13470 | [22 empty] | 288 | 364 | 479 | 345 | 364 | 364 | 479 | 479 | 479 | 479 | [10 empty] | 211 | 307 | 422 | 307 | 326 | 336 | 460 | 479 | 422 | 422 | [10 empty] | 5000 | 750 |  | 5000 | 750 |  | 5000 | 750 |  | 5000 | 750
| 4.5 | 15.1 | 0.337 | 3.826 | 3.701 | 5.25 | 8.0298 | 3.7149 | 7620 | 11080 | 14340 | 11080 | 11410 | 11410 | 15130 | 15130 | 14340 | 14340 | [10 empty] | 7210 | 10480 | 15650 | 10480 | 11140 | 12460 | 17070 | 17790 | 15650 | 15650 | [22 empty] | 331 | 419 | 551 | 397 | 419 | 419 | 551 | 551 | 551 | 551 | [10 empty] | 242 | 353 | 485 | 353 | 375 | 386 | 529 | 551 | 485 | 485 | [10 empty] | 5000 | 750 |  | 5000 | 750 |  | 6750 | 1000 |  | 7000 | 1000
| 4.5 | 17 | 0.38 | 3.74 | 3.615 | 5.25 | 8.0298 | 3.7149 | 8500 | 12370 | 17010 | 12370 | Please Inquire | Please Inquire | Please Inquire | Please Inquire | 17010 | 17010 | [10 empty] | 8130 | 11820 | 17650 | 11820 | 12560 | 14050 | 19250 | 20060 | 17650 | 17650 | [22 empty] | 369 | 467 | 615 | 443 | 467 | 467 | 615 | 615 | 615 | 615 | [10 empty] | 271 | 393 | 541 | 393 | 418 | 431 | 590 | 615 | 541 | 541
| 4.5 | 18.9 | 0.43 | 3.64 | 3.515 | 5.25 | 8.0298 | 3.7149 | 9510 | 13830 | 19010 | 13830 | Please Inquire | Please Inquire | Please Inquire | Please Inquire | 19010 | 19010 | [10 empty] | 9200 | 13380 | 19970 | 13380 | 14210 | 15900 | 21790 | 22690 | 19970 | 19970 | [22 empty] | 412 | 522 | 687 | 495 | 522 | 522 | 687 | 687 | 687 | 687 | [10 empty] | 302 | 440 | 605 | 440 | 467 | 482 | 660 | 687 | 605 | 605
| 4.5 | 21.5 | 0.5 | 3.5 | 3.375 | 5.25 | 8.0298 | 3.7149 | 10860 | 15800 | 21730 | 15800 | Please Inquire | Please Inquire | Please Inquire | Please Inquire | 21730 | 21730 | [10 empty] | 10690 | 15560 | 23220 | 15560 | 16530 | 18490 | 25330 | 26390 | 23220 | 23220 | [22 empty] | 471 | 597 | 785 | 565 | 597 | 597 | 785 | 785 | 785 | 785 | [10 empty] | 346 | 503 | 691 | 503 | 534 | 550 | 754 | 785 | 691 | 691
| 4.5 | 23.7 | 0.56 | 3.38 | 3.255 | 5.25 | 8.0298 | 3.7149 | 11990 | 17430 | 23970 | 17430 | Please Inquire | Please Inquire | Please Inquire | Please Inquire | 23970 | 23970 | [10 empty] | 11980 | 17420 | 26010 | 17420 | 18510 | 20710 | 28370 | 29560 | 26010 | 26010 | [22 empty] | 520 | 659 | 866 | 624 | 659 | 659 | 866 | 866 | 866 | 866 | [10 empty] | 381 | 555 | 762 | 555 | 589 | 607 | 832 | 866 | 762 | 762
| 5.5 | 15.5 | 0.275 | 4.95 | 4.825 | 6.3 | 7.03 | 3.215 | 4040 | 4990 | 5630 | 4990 | Please Inquire | Please Inquire | Please Inquire | Please Inquire | 5630 | 5630 | [10 empty] | 4810 | 7000 | 10450 | 7000 | 7440 | 8320 | 11400 | 11880 | 10450 | 10450 | [22 empty] | 339 | 429 | 564 | 406 | 429 | 429 | 564 | 564 | 564 | 564 | [10 empty] | 248 | 361 | 497 | 361 | 384 | 395 | 542 | 564 | 497 | 497
| 5.5 | 17 | 0.304 | 4.892 | 4.767 | 6.3 | 7.03 | 3.215 | 4910 | 6290 | 7480 | 6290 | 7200 | 7200 | 8730 | 8730 | 7480 | 7480 | [10 empty] | 5320 | 7740 | 11550 | 7740 | 8220 | 9200 | 12600 | 13130 | 11550 | 11550 | [22 empty] | 372 | 471 | 620 | 447 | 471 | 471 | 620 | 620 | 620 | 620 | [10 empty] | 273 | 397 | 546 | 397 | 422 | 435 | 595 | 620 | 546 | 546 | [10 empty] | 8000 | 1200 |  | 8000 | 1200 |  | 9000 | 1350 | 15500 | 9000 | 1350 | 14100
| 5.5 | 20 | 0.361 | 4.778 | 4.653 | 6.3 | 8.6296 | 4.0148 | 6620 | 8830 | 11100 | 8830 | 9490 | 9490 | 12200 | 12200 | 11100 | 11100 | [10 empty] | 6320 | 9190 | 13720 | 9190 | 9760 | 10920 | 14970 | 15590 | 13720 | 13720 | [22 empty] | 437 | 554 | 729 | 525 | 554 | 554 | 729 | 729 | 729 | 729 | [10 empty] | 321 | 466 | 641 | 466 | 495 | 511 | 699 | 729 | 641 | 641 | [10 empty] | 8500 | 1275 |  | 8500 | 1275 |  | 8500 | 1275 | 17800 | 8500 | 1275 | 15600
| 5.5 | 23 | 0.415 | 4.67 | 4.545 | 6.3 | 8.6296 | 4.0148 | 7670 | 11160 | 14540 | 11160 | 11530 | 11530 | 15310 | 15310 | 14540 | 14540 | [10 empty] | 7260 | 10560 | 15770 | 10560 | 11220 | 12560 | 17200 | 17920 | 15770 | 15770 | [22 empty] | 497 | 630 | 829 | 597 | 630 | 630 | 829 | 829 | 829 | 829 | [10 empty] | 365 | 530 | 729 | 530 | 564 | 581 | 796 | 829 | 729 | 729
| 5.5 | 26.8 | 0.5 | 4.5 | 4.375 | 6.3 | 8.6296 | 4.0148 | 9090 | 13220 | 18180 | 13220 | Please Inquire | Please Inquire | Please Inquire | Please Inquire | 18180 | 18180 | [10 empty] | 8750 | 12730 | 19000 | 12730 | 13520 | 15130 | 20730 | 21590 | 19000 | 19000 | [22 empty] | 589 | 746 | 982 | 707 | 746 | 746 | 982 | 982 | 982 | 982 | [10 empty] | 432 | 628 | 864 | 628 | 668 | 688 | 942 | 982 | 864 | 864
| 5.5 | 29.7 | 0.562 | 4.376 | 4.251 | 6.3 | 8.6296 | 4.0148 | 10090 | 14680 | 20180 | 14680 | Please Inquire | Please Inquire | Please Inquire | Please Inquire | 20180 | 20180 | [10 empty] | 9840 | 14310 | 21360 | 14310 | 15200 | 17010 | 23300 | 24270 | 21360 | 21360 | [22 empty] | 654 | 828 | 1090 | 785 | 828 | 828 | 1090 | 1090 | 1090 | 1090 | [10 empty] | 480 | 697 | 959 | 697 | 741 | 764 | 1046 | 1090 | 959 | 959
| 6.625 | 20 | 0.288 | 6.049 | 5.924 | 7.39 | 7.43 | 3.415 | 2970 | 3470 | 4030 | 3470 | 4430 | 4430 | Please Inquire | Please Inquire | 4030 | 4030 | [10 empty] | 4180 | 6090 | 9090 | 6090 | 6470 | 7240 | 9910 | 10320 | 9090 | 9090 | [22 empty] | 430 | 545 | 717 | 516 | 545 | 545 | 717 | 717 | 717 | 717 | [10 empty] | 315 | 459 | 631 | 459 | 487 | 502 | 688 | 717 | 631 | 631
| 6.625 | 24 | 0.352 | 5.921 | 5.796 | 7.39 | 7.43 | 3.415 | 4560 | 5760 | 6730 | 5760 | Please Inquire | Please Inquire | Please Inquire | Please Inquire | 6730 | 6730 | [10 empty] | 5110 | 7440 | 11100 | 7440 | 7900 | 8840 | 12110 | 12620 | 11100 | 11100 | [22 empty] | 520 | 659 | 867 | 624 | 659 | 659 | 867 | 867 | 867 | 867 | [10 empty] | 382 | 555 | 763 | 555 | 590 | 608 | 832 | 867 | 763 | 763
| 6.625 | 28 | 0.417 | 5.791 | 5.666 | 7.39 | 9.0298 | 4.2149 | 6170 | 8170 | 10160 | 8170 | Please Inquire | Please Inquire | Please Inquire | Please Inquire | 10160 | 10160 | [10 empty] | 6060 | 8810 | 13160 | 8810 | 9360 | 10480 | 14350 | 14950 | 13160 | 13160 | [22 empty] | 610 | 773 | 1017 | 732 | 773 | 773 | 1017 | 1017 | 1017 | 1017 | [10 empty] | 447 | 651 | 895 | 651 | 691 | 712 | 976 | 1017 | 895 | 895
| 6.625 | 32 | 0.475 | 5.675 | 5.55 | 7.39 | 9.0298 | 4.2149 | 7320 | 10320 | 13220 | 10320 | Please Inquire | Please Inquire | Please Inquire | Please Inquire | 13220 | 13220 | [10 empty] | 6900 | 10040 | 14980 | 10040 | 10670 | 11930 | 16350 | 17030 | 14980 | 14980 | [22 empty] | 688 | 872 | 1147 | 826 | 872 | 872 | 1147 | 1147 | 1147 | 1147 | [10 empty] | 505 | 734 | 1010 | 734 | 780 | 804 | 1101 | 1147 | 1010 | 1010
| 6.625 | 34.5 | 0.525 | 5.575 | 5.45 | 7.39 | 9.0298 | 4.2149 | 8030 | 11670 | 15860 | 11670 | Please Inquire | Please Inquire | Please Inquire | Please Inquire | 15860 | 15860 | [10 empty] | 7630 | 11090 | 16560 | 11090 | 11790 | 13190 | 18070 | 18820 | 16560 | 16560 | [22 empty] | 755 | 956 | 1258 | 905 | 956 | 956 | 1258 | 1258 | 1258 | 1258 | [10 empty] | 553 | 805 | 1107 | 805 | 855 | 881 | 1207 | 1258 | 1107 | 1107
| 6.625 | 36.7 | 0.562 | 5.501 | 5.376 | 7.39 | 9.0298 | 4.2149 | 8540 | 12420 | 17080 | 12420 | Please Inquire | Please Inquire | Please Inquire | Please Inquire | 17080 | 17080 | [10 empty] | 8160 | 11880 | 17730 | 11880 | 12620 | 14120 | 19340 | 20150 | 17730 | 17730 | [22 empty] | 803 | 1017 | 1338 | 963 | 1017 | 1017 | 1338 | 1338 | 1338 | 1338 | [10 empty] | 589 | 856 | 1178 | 856 | 910 | 938 | 1285 | 1338 | 1178 | 1178
| 7 | 20 | 0.272 | 6.456 | 6.331 | 7.875 | 7.63 | 3.515 | 2270 | 2740 | 2980 | 2740 | Please Inquire | Please Inquire | Please Inquire | Please Inquire | 2980 | 2980 | 2270 | Please Inquire | Please Inquire | Please Inquire | Please Inquire | Please Inquire | 2980 | 2980 | 2980 | Please Inquire | 3740 | 5440 | 8120 | 5440 | 5780 | 6470 | 8860 | 9230 | 8120 | 8120 | 3740 | 3740 | 5780 | 5960 | 8160 | 8500 | 7480 | 7480 | 8500 | 8500 | 5780 | 7700 | 4730 | 4730 | 5780 | 5780 | 7740 | 8050 | 7700 | 7700 | 8360 | 8360 | 431 | 546 | 719 | 517 | 546 | 546 | 719 | 719 | 719 | 719 | 546 | 546 | 546 | 546 | 719 | 747 | 719 | 719 | 776 | 776 | 316 | 460 | 632 | 460 | 489 | 504 | 690 | 719 | 632 | 632 | 316 | 316 | 489 | 504 | 690 | 719 | 632 | 632 | 719 | 719
| 7 | 23 | 0.317 | 6.366 | 6.241 | 7.875 | 7.63 | 3.515 | 3270 | 3830 | 4440 | 3830 | 4850 | 4850 | 5470 | 5470 | 4440 | 4440 | 3270 | Please Inquire | 4890 | Please Inquire | 5630 | Please Inquire | 4440 | 4440 | 4650 | 5870 | 4360 | 6340 | 9460 | 6340 | 6740 | 7540 | 10330 | 10760 | 9460 | 9460 | 4360 | 4360 | 6740 | 6940 | 9510 | 9910 | 8720 | 8720 | 9910 | 9910 | 6770 | 9010 | 5540 | 5540 | 6770 | 6770 | 9070 | 9430 | 9010 | 9010 | 9800 | 9800 | 499 | 632 | 832 | 599 | 632 | 632 | 832 | 832 | 832 | 832 | 632 | 632 | 632 | 632 | 832 | 865 | 832 | 832 | 898 | 898 | 366 | 532 | 732 | 532 | 566 | 583 | 799 | 832 | 732 | 732 | 366 | 366 | 566 | 583 | 799 | 832 | 732 | 732 | 832 | 832 | 10000 | 1500 |  | 10000 | 1500 |  | 11000 | 1650 | 18900 | 10000 | 1500
| 7 | 26 | 0.362 | 6.276 | 6.151 | 7.875 | 7.63 | 3.515 | 4330 | 5410 | 6230 | 5410 | 6370 | 6370 | 7540 | 7540 | 6230 | 6230 | 4330 | Please Inquire | 7110 | Please Inquire | 7890 | Please Inquire | 6230 | 6230 | 6450 | 8070 | 4980 | 7240 | 10810 | 7240 | 7690 | 8610 | 11790 | 12280 | 10810 | 10810 | 4980 | 4980 | 7690 | 7930 | 10860 | 11310 | 9960 | 9960 | 11310 | 11310 | 7770 | 10350 | 6350 | 6350 | 7770 | 7770 | 10410 | 10830 | 10350 | 10350 | 11240 | 11240 | 566 | 717 | 944 | 679 | 717 | 717 | 944 | 944 | 944 | 944 | 717 | 717 | 717 | 717 | 944 | 981 | 944 | 944 | 1019 | 1019 | 415 | 604 | 830 | 604 | 642 | 661 | 906 | 944 | 830 | 830 | 415 | 415 | 642 | 661 | 906 | 944 | 830 | 830 | 944 | 944 | 16500 | 2475 | 22000 | 16500 | 2475 | 22000 | 16500 | 2475 | 28000 | 10000 | 1500
| 7 | 29 | 0.408 | 6.184 | 6.059 | 7.875 | 9.2296 | 4.3148 | 5410 | 7030 | 8530 | 7030 | Please Inquire | Please Inquire | Please Inquire | Please Inquire | 8530 | 8530 | 5410 | Please Inquire | 8170 | Please Inquire | 10420 | 10420 | 8530 | 9660 | 9110 | 10420 | 5610 | 8160 | 12180 | 8160 | 8670 | 9700 | 13290 | 13840 | 12180 | 12180 | 5610 | 5610 | 8670 | 8940 | 12240 | 12750 | 11220 | 11220 | 12750 | 12750 | 8800 | 11720 | 7190 | 7190 | 8800 | 8800 | 11790 | 12260 | 11720 | 11720 | 12740 | 12740 | 634 | 803 | 1056 | 760 | 803 | 803 | 1056 | 1056 | 1056 | 1056 | 803 | 803 | 803 | 803 | 1056 | 1098 | 1056 | 1056 | 1141 | 1141 | 465 | 676 | 929 | 676 | 718 | 740 | 1014 | 1056 | 929 | 929 | 465 | 465 | 718 | 740 | 1014 | 1056 | 929 | 929 | 1056 | 1056
| 7 | 32 | 0.453 | 6.094 | 5.969 | 7.875 | 9.2296 | 4.3148 | 6460 | 8600 | 10780 | 8600 | Please Inquire | Please Inquire | Please Inquire | Please Inquire | 10780 | 10780 | 6460 | Please Inquire | 8770 | Please Inquire | 13420 | 13600 | 10780 | 11620 | 11710 | 12700 | 6230 | 9060 | 13530 | 9060 | 9630 | 10770 | 14750 | 15370 | 13530 | 13530 | 6230 | 6230 | 9630 | 9920 | 13590 | 14160 | 12460 | 12460 | 14160 | 14160 | 9820 | 13080 | 8010 | 8010 | 9820 | 9820 | 13160 | 13690 | 13080 | 13080 | 14210 | 14210 | 699 | 885 | 1165 | 839 | 885 | 885 | 1165 | 1165 | 1165 | 1165 | 885 | 885 | 885 | 885 | 1165 | 1211 | 1165 | 1165 | 1258 | 1258 | 512 | 745 | 1025 | 745 | 792 | 816 | 1118 | 1165 | 1025 | 1025 | 512 | 512 | 792 | 816 | 1118 | 1165 | 1025 | 1025 | 1165 | 1165
| 7 | 35 | 0.498 | 6.004 | 5.879 | 7.875 | 9.2296 | 4.3148 | 7270 | 10180 | 13030 | 10180 | Please Inquire | Please Inquire | Please Inquire | Please Inquire | 13030 | 13030 | 7270 | Please Inquire | Please Inquire | Please Inquire | 15940 | 15940 | 13030 | 13500 | 14310 | Please Inquire | 6850 | 9960 | 14870 | 9960 | 10580 | 11840 | 16220 | 16900 | 14870 | 14870 | 6850 | 6850 | 10580 | 10910 | 14940 | 15560 | 13700 | 13700 | 15560 | 15560 | 10850 | 14450 | 8850 | 8850 | 10850 | 10850 | 14540 | 15120 | 14450 | 14450 | 15700 | 15700 | 763 | 966 | 1272 | 916 | 966 | 966 | 1272 | 1272 | 1272 | 1272 | 966 | 966 | 966 | 966 | 1272 | 1322 | 1272 | 1272 | 1373 | 1373 | 559 | 814 | 1119 | 814 | 865 | 891 | 1221 | 1272 | 1119 | 1119 | 559 | 559 | 865 | 891 | 1221 | 1272 | 1119 | 1119 | 1272 | 1272
| 7 | 38 | 0.54 | 5.92 | 5.795 | 7.875 | 9.2296 | 4.3148 | 7830 | 11390 | 15130 | 11390 | Please Inquire | Please Inquire | Please Inquire | Please Inquire | 15130 | 15130 | 7830 | Please Inquire | Please Inquire | Please Inquire | Please Inquire | Please Inquire | 15130 | 15130 | 16740 | Please Inquire | 7430 | 10800 | 16120 | 10800 | 11480 | 12840 | 17590 | 18320 | 16120 | 16120 | 7430 | 7430 | 11480 | 11830 | 16200 | 16880 | 14850 | 14850 | 16880 | 16880 | 11820 | 15740 | 9630 | 9630 | 11820 | 11820 | 15840 | 16480 | 15740 | 15740 | 17110 | 17110 | 822 | 1041 | 1370 | 986 | 1041 | 1041 | 1370 | 1370 | 1370 | 1370 | 1041 | 1041 | 1041 | 1041 | 1370 | 1425 | 1370 | 1370 | 1479 | 1479 | 603 | 877 | 1206 | 877 | 932 | 960 | 1315 | 1370 | 1206 | 1206 | 603 | 603 | 932 | 960 | 1315 | 1370 | 1206 | 1206 | 1370 | 1370
| 7 | 41 | 0.59 | 5.82 | 5.695 | 7.875 | 9.2296 | 4.3148 | 8490 | 12350 | 16980 | 12350 | Please Inquire | Please Inquire | Please Inquire | Please Inquire | 16980 | 16980 | 8490 | Please Inquire | Please Inquire | Please Inquire | Please Inquire | Please Inquire | 16980 | 16980 | 19300 | Please Inquire | 8110 | 11800 | 17620 | 11800 | 12540 | 14030 | 19220 | 20020 | 17620 | 17620 | 8110 | 8110 | 12540 | 12920 | 17700 | 18440 | 16230 | 16230 | 18440 | 18440 | 12990 | 17300 | 10570 | 10570 | 12990 | 12990 | 17410 | 18100 | 17300 | 17300 | 18800 | 18800 | 891 | 1129 | 1485 | 1069 | 1129 | 1129 | 1485 | 1485 | 1485 | 1485 | 1129 | 1129 | 1129 | 1129 | 1485 | 1545 | 1485 | 1485 | 1604 | 1604 | 653 | 950 | 1307 | 950 | 1010 | 1041 | 1426 | 1485 | 1307 | 1307 | 653 | 653 | 1010 | 1041 | 1426 | 1485 | 1307 | 1307 | 1485 | 1485
| 8.625 | 28 | 0.304 | 8.017 | 7.892 | 9.625 | 7.63 | 3.515 | 1880 | 2160 | 2210 | 2160 | 2630 | 2630 | Please Inquire | Please Inquire | 2210 | 2210 | 1880 | Please Inquire | Please Inquire | Please Inquire | Please Inquire | Please Inquire | 2210 | 2210 | 2210 | Please Inquire | 3390 | 4930 | 7370 | 4930 | 5240 | 5870 | 8040 | 8370 | 7370 | 7370 | 3390 | 3390 | 5240 | 5400 | 7400 | 7710 | 6780 | 6780 | 7710 | 7710 | 5230 | 6960 | 4280 | 4280 | 5230 | 5230 | 7000 | 7280 | 6960 | 6960 | 7560 | 7560 | 596 | 755 | 993 | 715 | 755 | 755 | 993 | 993 | 993 | 993 | 755 | 755 | 755 | 755 | 993 | 1033 | 993 | 993 | 1073 | 1073 | 437 | 636 | 874 | 636 | 675 | 696 | 954 | 993 | 874 | 874 | 437 | 437 | 675 | 696 | 954 | 993 | 874 | 874 | 993 | 993 | 10500 | 1575 |  | 10500 | 1575 |  | 15500 | 2325 | 25800 | 10500 | 1575
| 8.625 | 32 | 0.352 | 7.921 | 7.796 | 9.625 | 7.63 | 3.515 | 2530 | 3050 | 3420 | 3050 | 3820 | 3820 | Please Inquire | Please Inquire | 3420 | 3420 | 2530 | Please Inquire | Please Inquire | Please Inquire | Please Inquire | Please Inquire | 3420 | 3420 | 3470 | Please Inquire | 3930 | 5710 | 8530 | 5710 | 6070 | 6790 | 9310 | 9690 | 8530 | 8530 | 3930 | 3930 | 6070 | 6260 | 8570 | 8930 | 7860 | 7860 | 8930 | 8930 | 6080 | 8100 | 4980 | 4980 | 6080 | 6080 | 8150 | 8470 | 8100 | 8100 | 8800 | 8800 | 686 | 869 | 1144 | 823 | 869 | 869 | 1144 | 1144 | 1144 | 1144 | 869 | 869 | 869 | 869 | 1144 | 1189 | 1144 | 1144 | 1235 | 1235 | 503 | 732 | 1006 | 732 | 778 | 801 | 1098 | 1144 | 1006 | 1006 | 503 | 503 | 778 | 801 | 1098 | 1144 | 1006 | 1006 | 1144 | 1144 | 11500 | 1725 |  | 11500 | 1725 |  | 19000 | 1500 | 32000 | 11500 | 1725
| 8.625 | 36 | 0.4 | 7.825 | 7.7 | 9.625 | 9.6296 | 4.5148 | 3450 | 4100 | 4690 | 4100 | Please Inquire | Please Inquire | Please Inquire | Please Inquire | 4690 | 4690 | 3450 | Please Inquire | Please Inquire | Please Inquire | Please Inquire | Please Inquire | 4690 | 4690 | 4930 | Please Inquire | 4460 | 6490 | 9690 | 6490 | 6900 | 7720 | 10570 | 11010 | 9690 | 9690 | 4460 | 4460 | 6900 | 7110 | 9740 | 10140 | 8930 | 8930 | 10140 | 10140 | 6940 | 9240 | 5680 | 5680 | 6940 | 6940 | 9300 | 9670 | 9240 | 9240 | 10040 | 10040 | 775 | 982 | 1292 | 930 | 982 | 982 | 1292 | 1292 | 1292 | 1292 | 982 | 982 | 982 | 982 | 1292 | 1344 | 1292 | 1292 | 1395 | 1395 | 568 | 827 | 1137 | 827 | 879 | 905 | 1240 | 1292 | 1137 | 1137 | 568 | 568 | 879 | 905 | 1240 | 1292 | 1137 | 1137 | 1292 | 1292
| 8.625 | 40 | 0.45 | 7.725 | 7.6 | 9.625 | 9.6296 | 4.5148 | 4400 | 5520 | 6390 | 5520 | Please Inquire | Please Inquire | Please Inquire | Please Inquire | 6390 | 6390 | 4400 | Please Inquire | Please Inquire | Please Inquire | Please Inquire | Please Inquire | 6390 | 6390 | 6630 | Please Inquire | 5020 | 7300 | 10900 | 7300 | 7760 | 8680 | 11900 | 12390 | 10900 | 10900 | 5020 | 5020 | 7760 | 8000 | 10960 | 11410 | 10040 | 10040 | 11410 | 11410 | 7840 | 10440 | 6410 | 6410 | 7840 | 7840 | 10510 | 10930 | 10440 | 10440 | 11350 | 11350 | 867 | 1098 | 1445 | 1040 | 1098 | 1098 | 1445 | 1445 | 1445 | 1445 | 1098 | 1098 | 1098 | 1098 | 1445 | 1502 | 1445 | 1445 | 1560 | 1560 | 636 | 925 | 1271 | 925 | 982 | 1012 | 1387 | 1445 | 1271 | 1271 | 636 | 636 | 982 | 1012 | 1387 | 1445 | 1271 | 1271 | 1445 | 1445
| 8.625 | 44 | 0.5 | 7.625 | 7.5 | 9.625 | 9.6296 | 4.5148 | 5360 | 6950 | 8420 | 6950 | Please Inquire | Please Inquire | Please Inquire | Please Inquire | 8420 | 8420 | 5360 | Please Inquire | Please Inquire | Please Inquire | Please Inquire | Please Inquire | 8420 | 8420 | 8980 | Please Inquire | 5580 | 8120 | 12120 | 8120 | 8620 | 9650 | 13220 | 13770 | 12120 | 12120 | 5580 | 5580 | 8620 | 8890 | 12170 | 12680 | 11160 | 11160 | 12680 | 12680 | 8750 | 11650 | 7150 | 7150 | 8750 | 8750 | 11730 | 12200 | 11650 | 11650 | 12660 | 12660 | 957 | 1212 | 1595 | 1149 | 1212 | 1212 | 1595 | 1595 | 1595 | 1595 | 1212 | 1212 | 1212 | 1212 | 1595 | 1659 | 1595 | 1595 | 1723 | 1723 | 702 | 1021 | 1404 | 1021 | 1085 | 1118 | 1532 | 1595 | 1404 | 1404 | 702 | 702 | 1085 | 1118 | 1532 | 1595 | 1404 | 1404 | 1595 | 1595
| 8.625 | 49 | 0.557 | 7.511 | 7.386 | 9.625 | 9.6296 | 4.5148 | 6440 | 8570 | 10730 | 8570 | Please Inquire | Please Inquire | Please Inquire | Please Inquire | 10730 | 10730 | 6440 | Please Inquire | Please Inquire | Please Inquire | Please Inquire | Please Inquire | 10730 | 10730 | 11660 | Please Inquire | 6220 | 9040 | 13500 | 9040 | 9610 | 10750 | 14720 | 15340 | 13500 | 13500 | 6220 | 6220 | 9610 | 9900 | 13560 | 14130 | 12430 | 12430 | 14130 | 14130 | 9800 | 13050 | 8000 | 8000 | 9800 | 9800 | 13130 | 13660 | 13050 | 13050 | 14180 | 14180 | 1059 | 1341 | 1765 | 1271 | 1341 | 1341 | 1765 | 1765 | 1765 | 1765 | 1341 | 1341 | 1341 | 1341 | 1765 | 1835 | 1765 | 1765 | 1906 | 1906 | 776 | 1129 | 1553 | 1129 | 1200 | 1237 | 1694 | 1765 | 1553 | 1553 | 776 | 776 | 1200 | 1237 | 1694 | 1765 | 1553 | 1553 | 1765 | 1765
| 8.625 | 52 | 0.595 | 7.435 | 7.31 | 9.625 | 9.6296 | 4.5148 | 7060 | 9650 | 12280 | 9650 | Please Inquire | Please Inquire | Please Inquire | Please Inquire | 12280 | 12280 | 7060 | Please Inquire | Please Inquire | Please Inquire | Please Inquire | Please Inquire | 12280 | 12280 | 13440 | Please Inquire | 6640 | 9660 | 14420 | 9660 | 10260 | 11480 | 15730 | 16380 | 14420 | 14420 | 6640 | 6640 | 10260 | 10580 | 14490 | 15090 | 13280 | 13280 | 15090 | 15090 | 10500 | 13990 | 8570 | 8570 | 10500 | 10500 | 14080 | 14640 | 13990 | 13990 | 15200 | 15200 | 1126 | 1426 | 1876 | 1351 | 1426 | 1426 | 1876 | 1876 | 1876 | 1876 | 1426 | 1426 | 1426 | 1426 | 1876 | 1951 | 1876 | 1876 | 2026 | 2026 | 826 | 1201 | 1651 | 1201 | 1276 | 1315 | 1801 | 1876 | 1651 | 1651 | 826 | 826 | 1276 | 1315 | 1801 | 1876 | 1651 | 1651 | 1876 | 1876
| 9.625 | 36 | 0.352 | 8.921 | 8.76475 | 10.625 | 8.03 | 3.715 | 2020 | 2370 | 2470 | 2370 | Please Inquire | Please Inquire | Please Inquire | Please Inquire | 2470 | 2470 | 2020 | 2310 | Please Inquire | Please Inquire | Please Inquire | Please Inquire | 2470 | 2470 | 2470 | Please Inquire | 3520 | 5120 | 7640 | 5120 | 5440 | 6090 | 8340 | 8690 | 7640 | 7640 | 3520 | 3520 | 5440 | 5610 | 7680 | 8000 | 7040 | 7040 | 8000 | 8000 | 5430 | 7230 | 4450 | 4450 | 5430 | 5430 | 7280 | 7570 | 7230 | 7230 | 7860 | 7860 | 769 | 974 | 1282 | 923 | 974 | 974 | 1282 | 1282 | 1282 | 1282 | 974 | 974 | 974 | 974 | 1282 | 1333 | 1282 | 1282 | 1384 | 1384 | 564 | 820 | 1128 | 820 | 872 | 898 | 1231 | 1282 | 1128 | 1128 | 564 | 564 | 872 | 898 | 1231 | 1282 | 1128 | 1128 | 1282 | 1282 | 12000 | 1800 |  | 12000 | 1800 |  | 12000 | 1800 | 33600 | 12000 | 1800
| 9.625 | 40 | 0.395 | 8.835 | 8.67875 | 10.625 | 8.03 | 3.715 | 2570 | 3090 | 3470 | 3090 | 3870 | 3870 | Please Inquire | Please Inquire | 3470 | 3470 | 2570 | 3090 | 3920 | Please Inquire | 4100 | 4100 | 3470 | 3470 | 3530 | Please Inquire | 3950 | 5750 | 8580 | 5750 | 6100 | 6830 | 9360 | 9750 | 8580 | 8580 | 3950 | 3950 | 6100 | 6290 | 8620 | 8980 | 7900 | 7900 | 8980 | 8980 | 6110 | 8140 | 5000 | 5000 | 6110 | 6110 | 8190 | 8520 | 8140 | 8140 | 8850 | 8850 | 859 | 1088 | 1432 | 1031 | 1088 | 1088 | 1432 | 1432 | 1432 | 1432 | 1088 | 1088 | 1088 | 1088 | 1432 | 1489 | 1432 | 1432 | 1546 | 1546 | 630 | 916 | 1260 | 916 | 974 | 1003 | 1374 | 1432 | 1260 | 1260 | 630 | 630 | 974 | 1003 | 1374 | 1432 | 1260 | 1260 | 1432 | 1432 | 12000 | 1800 |  | 12000 | 1800 |  | 21500 | 3225 | 36400 | 12000 | 1800
| 9.625 | 43.5 | 0.435 | 8.755 | 8.59875 | 10.625 | 9.6296 | 4.5148 | 3250 | 3810 | 4420 | 3810 | Please Inquire | Please Inquire | Please Inquire | Please Inquire | 4420 | 4420 | 3250 | Please Inquire | 4500 | Please Inquire | 5600 | Please Inquire | 4420 | 4420 | 4620 | Please Inquire | 4350 | 6330 | 9450 | 6330 | 6720 | 7520 | 10300 | 10730 | 9450 | 9450 | 4350 | 4350 | 6720 | 6930 | 9490 | 9890 | 8700 | 8700 | 9890 | 9890 | 6750 | 9000 | 5530 | 5530 | 6750 | 6750 | 9050 | 9410 | 9000 | 9000 | 9780 | 9780 | 942 | 1193 | 1570 | 1130 | 1193 | 1193 | 1570 | 1570 | 1570 | 1570 | 1193 | 1193 | 1193 | 1193 | 1570 | 1633 | 1570 | 1570 | 1695 | 1695 | 691 | 1005 | 1381 | 1005 | 1068 | 1100 | 1507 | 1570 | 1381 | 1381 | 691 | 691 | 1068 | 1100 | 1507 | 1570 | 1381 | 1381 | 1570 | 1570
| 9.625 | 47 | 0.472 | 8.681 | 8.52475 | 10.625 | 9.6296 | 4.5148 | 3890 | 4750 | 5300 | 4750 | Please Inquire | Please Inquire | Please Inquire | Please Inquire | 5300 | 5300 | 3890 | Please Inquire | 5950 | Please Inquire | 6800 | Please Inquire | 5300 | 5300 | 5630 | Please Inquire | 4720 | 6870 | 10250 | 6870 | 7290 | 8160 | 11180 | 11650 | 10250 | 10250 | 4720 | 4720 | 7290 | 7520 | 10300 | 10730 | 9440 | 9440 | 10730 | 10730 | 7350 | 9790 | 6010 | 6010 | 7350 | 7350 | 9850 | 10240 | 9790 | 9790 | 10640 | 10640 | 1018 | 1289 | 1697 | 1222 | 1289 | 1289 | 1697 | 1697 | 1697 | 1697 | 1289 | 1289 | 1289 | 1289 | 1697 | 1764 | 1697 | 1697 | 1832 | 1832 | 746 | 1086 | 1493 | 1086 | 1154 | 1189 | 1629 | 1697 | 1493 | 1493 | 746 | 746 | 1154 | 1189 | 1629 | 1697 | 1493 | 1493 | 1697 | 1697
| 9.625 | 53.5 | 0.545 | 8.535 | 8.37875 | 10.625 | 9.6296 | 4.5148 | 5130 | 6620 | 7950 | 6620 | Please Inquire | Please Inquire | Please Inquire | Please Inquire | 7950 | 7950 | 5130 | Please Inquire | 7380 | Please Inquire | 9530 | Please Inquire | 7950 | 7950 | 8440 | 9040 | 5450 | 7930 | 11830 | 7930 | 8420 | 9420 | 12910 | 13450 | 11830 | 11830 | 5450 | 5450 | 8420 | 8680 | 11890 | 12390 | 10900 | 10900 | 12390 | 12390 | 8540 | 11370 | 6970 | 6970 | 8540 | 8540 | 11440 | 11900 | 11370 | 11370 | 12360 | 12360 | 1166 | 1477 | 1943 | 1399 | 1477 | 1477 | 1943 | 1943 | 1943 | 1943 | 1477 | 1477 | 1477 | 1477 | 1943 | 2021 | 1943 | 1943 | 2099 | 2099 | 855 | 1244 | 1710 | 1244 | 1321 | 1362 | 1866 | 1943 | 1710 | 1710 | 855 | 855 | 1321 | 1362 | 1866 | 1943 | 1710 | 1710 | 1943 | 1943
| 9.625 | 58.4 | 0.595 | 8.435 | 8.27875 | 10.625 | 9.6296 | 4.5148 | 5990 | 7890 | 9770 | 7890 | Please Inquire | Please Inquire | Please Inquire | Please Inquire | 9770 | 9770 | 5990 | Please Inquire | Please Inquire | Please Inquire | Please Inquire | Please Inquire | 9770 | 9770 | 10540 | Please Inquire | 5950 | 8650 | 12920 | 8650 | 9200 | 10290 | 14090 | 14680 | 12920 | 12920 | 5950 | 5950 | 9200 | 9480 | 12980 | 13520 | 11900 | 11900 | 13520 | 13520 | 9360 | 12470 | 7640 | 7640 | 9360 | 9360 | 12540 | 13040 | 12470 | 12470 | 13550 | 13550 | 1266 | 1604 | 2110 | 1519 | 1604 | 1604 | 2110 | 2110 | 2110 | 2110 | 1604 | 1604 | 1604 | 1604 | 2110 | 2194 | 2110 | 2110 | 2279 | 2279 | 928 | 1350 | 1857 | 1350 | 1435 | 1479 | 2026 | 2110 | 1857 | 1857 | 928 | 928 | 1435 | 1479 | 2026 | 2110 | 1857 | 1857 | 2110 | 2110
| 9.625 | 59.4 | 0.609 | 8.407 | 8.25075 | 10.625 | 9.6296 | 4.5148 | 6230 | 8250 | 10280 | 8250 | Please Inquire | Please Inquire | Please Inquire | Please Inquire | 10280 | 10280 | 6230 | Please Inquire | Please Inquire | Please Inquire | Please Inquire | Please Inquire | 10280 | 10280 | 11130 | Please Inquire | 6090 | 8860 | 13220 | 8860 | 9410 | 10530 | 14430 | 15030 | 13220 | 13220 | 6090 | 6090 | 9410 | 9700 | 13290 | 13840 | 12180 | 12180 | 13840 | 13840 | 9590 | 12770 | 7830 | 7830 | 9590 | 9590 | 12850 | 13370 | 12770 | 12770 | 13880 | 13880 | 1294 | 1639 | 2156 | 1552 | 1639 | 1639 | 2156 | 2156 | 2156 | 2156 | 1639 | 1639 | 1639 | 1639 | 2156 | 2242 | 2156 | 2156 | 2329 | 2329 | 949 | 1380 | 1897 | 1380 | 1466 | 1511 | 2070 | 2156 | 1897 | 1897 | 949 | 949 | 1466 | 1511 | 2070 | 2156 | 1897 | 1897 | 2156 | 2156
| 10.75 | 40.5 | 0.35 | 10.05 | 9.89375 | 11.75 | 8.03 | 3.715 | 1580 | 1730 | 1730 | 1730 | Please Inquire | Please Inquire | Please Inquire | Please Inquire | 1730 | 1730 | 1580 | Please Inquire | Please Inquire | Please Inquire | Please Inquire | Please Inquire | 1730 | 1730 | 1730 | Please Inquire | 3130 | 4560 | 6800 | 4560 | 4840 | 5420 | 7420 | 7730 | 6800 | 6800 | 3130 | 3130 | 4840 | 4990 | 6840 | 7120 | 6270 | 6270 | 7120 | 7120 | 4820 | 6420 | 3950 | 3950 | 4820 | 4820 | 6460 | 6720 | 6420 | 6420 | 6970 | 6970 | 858 | 1086 | 1429 | 1029 | 1086 | 1086 | 1429 | 1429 | 1429 | 1429 | 1086 | 1086 | 1086 | 1086 | 1429 | 1487 | 1429 | 1429 | 1544 | 1544 | 629 | 915 | 1258 | 915 | 972 | 1002 | 1372 | 1429 | 1258 | 1258 | 629 | 629 | 972 | 1002 | 1372 | 1429 | 1258 | 1258 | 1429 | 1429
| 10.75 | 45.5 | 0.4 | 9.95 | 9.79375 | 11.75 | 9.6296 | 4.5148 | 2090 | 2470 | 2610 | 2470 | Please Inquire | Please Inquire | Please Inquire | Please Inquire | 2610 | 2610 | 2090 | Please Inquire | Please Inquire | Please Inquire | Please Inquire | Please Inquire | 2610 | 2610 | 2610 | Please Inquire | 3580 | 5210 | 7780 | 5210 | 5530 | 6190 | 8480 | 8840 | 7780 | 7780 | 3580 | 3580 | 5530 | 5700 | 7810 | 8140 | 7160 | 7160 | 8140 | 8140 | 5530 | 7360 | 4530 | 4530 | 5530 | 5530 | 7410 | 7700 | 7360 | 7360 | 8000 | 8000 | 975 | 1236 | 1626 | 1171 | 1236 | 1236 | 1626 | 1626 | 1626 | 1626 | 1236 | 1236 | 1236 | 1236 | 1626 | 1691 | 1626 | 1626 | 1756 | 1756 | 715 | 1040 | 1431 | 1040 | 1106 | 1139 | 1561 | 1626 | 1431 | 1431 | 715 | 715 | 1106 | 1139 | 1561 | 1626 | 1431 | 1431 | 1626 | 1626
| 10.75 | 51 | 0.45 | 9.85 | 9.69375 | 11.75 | 9.6296 | 4.5148 | 2710 | 3220 | 3660 | 3220 | Please Inquire | Please Inquire | Please Inquire | Please Inquire | 3660 | 3660 | 2710 | Please Inquire | Please Inquire | Please Inquire | Please Inquire | Please Inquire | 3660 | 3660 | 3740 | Please Inquire | 4030 | 5860 | 8750 | 5860 | 6230 | 6970 | 9540 | 9940 | 8750 | 8750 | 4030 | 4030 | 6230 | 6420 | 8790 | 9160 | 8060 | 8060 | 9160 | 9160 | 6240 | 8310 | 5110 | 5110 | 6240 | 6240 | 8360 | 8700 | 8310 | 8310 | 9030 | 9030 | 1092 | 1383 | 1820 | 1311 | 1383 | 1383 | 1820 | 1820 | 1820 | 1820 | 1383 | 1383 | 1383 | 1383 | 1820 | 1893 | 1820 | 1820 | 1966 | 1966 | 801 | 1165 | 1602 | 1165 | 1238 | 1276 | 1747 | 1820 | 1602 | 1602 | 801 | 801 | 1238 | 1276 | 1747 | 1820 | 1602 | 1602 | 1820 | 1820
| 10.75 | 55.5 | 0.495 | 9.76 | 9.60375 | 11.75 | 9.6296 | 4.5148 | 3390 | 4020 | 4610 | 4020 | Please Inquire | Please Inquire | Please Inquire | Please Inquire | 4610 | 4610 | 3390 | Please Inquire | Please Inquire | Please Inquire | Please Inquire | Please Inquire | 4610 | 4610 | 4850 | Please Inquire | 4430 | 6450 | 9620 | 6450 | 6850 | 7660 | 10500 | 10940 | 9620 | 9620 | 4430 | 4430 | 6850 | 7060 | 9670 | 10070 | 8860 | 8860 | 10070 | 10070 | 6880 | 9170 | 5630 | 5630 | 6880 | 6880 | 9230 | 9600 | 9170 | 9170 | 9970 | 9970 | 1196 | 1515 | 1993 | 1435 | 1515 | 1515 | 1993 | 1993 | 1993 | 1993 | 1515 | 1515 | 1515 | 1515 | 1993 | 2073 | 1993 | 1993 | 2153 | 2153 | 877 | 1276 | 1754 | 1276 | 1356 | 1397 | 1914 | 1993 | 1754 | 1754 | 877 | 877 | 1356 | 1397 | 1914 | 1993 | 1754 | 1754 | 1993 | 1993
| 10.75 | 60.7 | 0.545 | 9.66 | 9.50375 | 11.75 | 9.6296 | 4.5148 | 4160 | 5160 | 5880 | 5160 | Please Inquire | Please Inquire | Please Inquire | Please Inquire | 5880 | 5880 | 4160 | Please Inquire | Please Inquire | Please Inquire | Please Inquire | Please Inquire | 5880 | 5880 | 6070 | Please Inquire | 4880 | 7100 | 10600 | 7100 | 7540 | 8440 | 11560 | 12040 | 10600 | 10600 | 4880 | 4880 | 7540 | 7770 | 10650 | 11090 | 9760 | 9760 | 11090 | 11090 | 7610 | 10130 | 6220 | 6220 | 7610 | 7610 | 10200 | 10600 | 10130 | 10130 | 11010 | 11010 | 1310 | 1660 | 2184 | 1573 | 1660 | 1660 | 2184 | 2184 | 2184 | 2184 | 1660 | 1660 | 1660 | 1660 | 2184 | 2271 | 2184 | 2184 | 2359 | 2359 | 961 | 1398 | 1922 | 1398 | 1485 | 1531 | 2097 | 2184 | 1922 | 1922 | 961 | 961 | 1485 | 1531 | 2097 | 2184 | 1922 | 1922 | 2184 | 2184
[28 empty] | Min WT | 0.875 | 0.875 | 0.95 | 0.875 | 0.875 | 0.95 | 0.95 | 0.95 | 0.95 | 0.95 | 0.875 | 0.875 | 0.875 | 0.875 | 0.875 | 0.875 | 0.875 | 0.875 | 0.875 | 0.875
[28 empty] | SMYS | 55000 | 80000 | 110000 | 80000 | 85000 | 87600 | 120000 | 125000 | 110000 | 110000 | 55000 | 55000 | 85000 | 87600 | 120000 | 125000 | 110000 | 110000 | 125000 | 125000 | [11 empty] | SMYS | 55000 | 80000 | 110000 | 80000 | 85000 | 87600 | 120000 | 125000 | 110000 | 110000 | 55000 | 55000 | 85000 | 87600 | 120000 | 125000 | 110000 | 110000 | 125000 | 125000 | 55000 | 80000 | 110000 | 80000 | 85000 | 87600 | 120000 | 125000 | 110000 | 110000 | 55000 | 55000 | 85000 | 87600 | 120000 | 125000 | 110000 | 110000 | 125000 | 125000
[28 empty] | SMTS | 75000 | 95000 | 125000 | 90000 | 95000 | 95000 | 125000 | 125000 | 125000 | 125000 | 95000 | 95000 | 95000 | 95000 | 125000 | 130000 | 125000 | 125000 | 135000 | 135000 | [11 empty] | SMTS | 75000 | 95000 | 125000 | 90000 | 95000 | 95000 | 125000 | 125000 | 125000 | 125000 | 95000 | 95000 | 95000 | 95000 | 125000 | 130000 | 125000 | 125000 | 135000 | 135000 | 75000 | 95000 | 125000 | 90000 | 95000 | 95000 | 125000 | 125000 | 125000 | 125000 | 95000 | 95000 | 95000 | 95000 | 125000 | 130000 | 125000 | 125000 | 135000 | 135000
| OD | T&C Nom Weight | WT | ID | API STD Drift | Coupling OD | Coupling Length | M/U Loss | API Collapse | [19 empty] | API Burst | [19 empty] | Ductile Rupture | [11 empty] | Joint Strength | [39 empty] | Make up torque | [11 empty] | Recommended Make-up Torque
[61 empty] | daN | [39 empty] | N.m
[9 empty] | kPa | [19 empty] | kPa | [19 empty] | kPa | [11 empty] | UTS | [19 empty] | YS | [19 empty] | J55 |  |  | K55 |  |  | L80 |  |  | P110 |  |  | N.m
| mm | kg/m | mm | mm | mm | mm | mm | mm | J55 | L80 | P110 | E80 | ENA L80-HC (ERW) | ENA L80-HCI (ERW) | ENA P110-HC (ERW) | ENA P110-HCI (ERW) | ENA 110-RY (ERW) | ENA 110-MS (ERW) | K55 | HC K55 | ENA L80-HC (Seamless) | ENA L80-HCI (Seamless) | ENA P110-HC (Seamless) | ENA P110-HCI (Seamless) | ENA 110-RY (Seamless) | ENA 110-MS (Seamless) | Q125 | HC Q125 | J55 | L80 | P110 | E80 | ENA L80-HC (ERW) | ENA L80-HCI (ERW) | ENA P110-HC (ERW) | ENA P110-HCI (ERW) | ENA 110-RY (ERW) | ENA 110-MS (ERW) | K55 | HC K55 | ENA L80-HC (Seamless) | ENA L80-HCI (Seamless) | ENA P110-HC (Seamless) | ENA P110-HCI (Seamless) | ENA 110-RY (Seamless) | ENA 110-MS (Seamless) | Q125 | HC Q125 | L80 | P110 | K55 | HC K55 | ENA L80-HC (Seamless) | ENA L80-HCI (Seamless) | ENA P110-HC (Seamless) | ENA P110-HCI (Seamless) | ENA 110-RY (Seamless) | ENA 110-MS (Seamless) | Q125 | HC Q125 | J55 | L80 | P110 | E80 | ENA L80-HC (ERW) | ENA L80-HCI (ERW) | ENA P110-HC (ERW) | ENA P110-HCI (ERW) | ENA 110-RY (ERW) | ENA 110-MS (ERW) | K55 | HC K55 | ENA L80-HC (Seamless) | ENA L80-HCI (Seamless) | ENA P110-HC (Seamless) | ENA P110-HCI (Seamless) | ENA 110-RY (Seamless) | ENA 110-MS (Seamless) | Q125 | HC Q125 | J55 | L80 | P110 | E80 | ENA L80-HC (ERW) | ENA L80-HCI (ERW) | ENA P110-HC (ERW) | ENA P110-HCI (ERW) | ENA 110-RY (ERW) | ENA 110-MS (ERW) | K55 | HC K55 | ENA L80-HC (Seamless) | ENA L80-HCI (Seamless) | ENA P110-HC (Seamless) | ENA P110-HCI (Seamless) | ENA 110-RY (Seamless) | ENA 110-MS (Seamless) | Q125 | HC Q125 | Optimal | Window (+/-) | Yield | Optimal | Window (+/-) | Yield | Optimal | Window (+/-) | Yield | Optimal | Window (+/-) | Yield | Min | Nom | Max
Metric | 114.3 | 17.26 | 6.35 | 101.6 | 98.43 | 133.35 | 163.32 | 74.04 | 34200 | 43800 | 52300 | 43800 | 50100 | 50100 | 60900 | 60900 | 52300 | 52300 | [10 empty] | 36900 | 53600 | 80000 | 53600 | 57000 | 63800 | 87400 | 90900 | 80000 | 80000 | [22 empty] | 111200 | 141000 | 185500 | 133400 | 141000 | 141000 | 185500 | 185500 | 185500 | 185500 | [10 empty] | 81800 | 118800 | 163200 | 118800 | 126300 | 129900 | 178400 | 185500 | 163200 | 163200 | [10 empty] | 5400 | 800 | 9600 | 5400 | 800 | 8500 | 6100 | 900 | 10600 | 8100 | 1200 | 13800
| 114.3 | 20.09 | 7.37 | 99.56 | 96.39 | 133.35 | 203.96 | 94.36 | 44300 | 58900 | 73700 | 58900 | 63700 | 63700 | 81400 | 81400 | 73700 | 73700 | [10 empty] | 42700 | 62200 | 92900 | 62200 | 66100 | 74000 | 101300 | 105600 | 92900 | 92900 | [22 empty] | 128100 | 161900 | 213100 | 153500 | 161900 | 161900 | 213100 | 213100 | 213100 | 213100 | [10 empty] | 93900 | 136600 | 187700 | 136600 | 145000 | 149500 | 204600 | 213100 | 187700 | 187700 | [10 empty] | 6800 | 1000 |  | 6800 | 1000 |  | 6800 | 1000 | 0 | 6800 | 1000
| 114.3 | 22.47 | 8.56 | 97.18 | 94.01 | 133.35 | 203.96 | 94.36 | 52500 | 76400 | 98900 | 76400 | 78700 | 78700 | 104300 | 104300 | 98900 | 98900 | [10 empty] | 49700 | 72300 | 107900 | 72300 | 76800 | 85900 | 117700 | 122700 | 107900 | 107900 | [22 empty] | 147200 | 186400 | 245100 | 176600 | 186400 | 186400 | 245100 | 245100 | 245100 | 245100 | [10 empty] | 107600 | 157000 | 215700 | 157000 | 166800 | 171700 | 235300 | 245100 | 215700 | 215700 | [10 empty] | 6800 | 1000 |  | 6800 | 1000 |  | 9200 | 1400 | 0 | 9500 | 1400
| 114.3 | 25.3 | 9.65 | 95 | 91.82 | 133.35 | 203.96 | 94.36 | 58600 | 85300 | 117300 | 85300 | Please Inquire | Please Inquire | Please Inquire | Please Inquire | 117300 | 117300 | [10 empty] | 56100 | 81500 | 121700 | 81500 | 86600 | 96900 | 132700 | 138300 | 121700 | 121700 | [22 empty] | 164100 | 207700 | 273600 | 197100 | 207700 | 207700 | 273600 | 273600 | 273600 | 273600 | [10 empty] | 120500 | 174800 | 240600 | 174800 | 185900 | 191700 | 262400 | 273600 | 240600 | 240600
| 114.3 | 28.13 | 10.92 | 92.46 | 89.28 | 133.35 | 203.96 | 94.36 | 65600 | 95400 | 131100 | 95400 | Please Inquire | Please Inquire | Please Inquire | Please Inquire | 131100 | 131100 | [10 empty] | 63400 | 92300 | 137700 | 92300 | 98000 | 109600 | 150200 | 156400 | 137700 | 137700 | [22 empty] | 183300 | 232200 | 305600 | 220200 | 232200 | 232200 | 305600 | 305600 | 305600 | 305600 | [10 empty] | 134300 | 195700 | 269100 | 195700 | 207700 | 214400 | 293600 | 305600 | 269100 | 269100
| 114.3 | 32 | 12.7 | 88.9 | 85.73 | 133.35 | 203.96 | 94.36 | 74900 | 108900 | 149800 | 108900 | Please Inquire | Please Inquire | Please Inquire | Please Inquire | 149800 | 149800 | [10 empty] | 73700 | 107300 | 160100 | 107300 | 114000 | 127500 | 174600 | 182000 | 160100 | 160100 | [22 empty] | 209500 | 265600 | 349200 | 251300 | 265600 | 265600 | 349200 | 349200 | 349200 | 349200 | [10 empty] | 153900 | 223700 | 307400 | 223700 | 237500 | 244700 | 335400 | 349200 | 307400 | 307400
| 114.3 | 35.27 | 14.22 | 85.86 | 82.68 | 133.35 | 203.96 | 94.36 | 82700 | 120200 | 165300 | 120200 | Please Inquire | Please Inquire | Please Inquire | Please Inquire | 165300 | 165300 | [10 empty] | 82600 | 120100 | 179300 | 120100 | 127600 | 142800 | 195600 | 203800 | 179300 | 179300 | [22 empty] | 231300 | 293100 | 385200 | 277600 | 293100 | 293100 | 385200 | 385200 | 385200 | 385200 | [10 empty] | 169500 | 246900 | 339000 | 246900 | 262000 | 270000 | 370100 | 385200 | 339000 | 339000
| 139.7 | 23.07 | 6.99 | 125.72 | 122.56 | 160.02 | 178.56 | 81.66 | 27900 | 34400 | 38800 | 34400 | Please Inquire | Please Inquire | Please Inquire | Please Inquire | 38800 | 38800 | [10 empty] | 33200 | 48300 | 72100 | 48300 | 51300 | 57400 | 78600 | 81900 | 72100 | 72100 | [22 empty] | 150800 | 190800 | 250900 | 180600 | 190800 | 190800 | 250900 | 250900 | 250900 | 250900 | [10 empty] | 110300 | 160600 | 221100 | 160600 | 170800 | 175700 | 241100 | 250900 | 221100 | 221100
| 139.7 | 25.3 | 7.72 | 124.26 | 121.08 | 160.02 | 178.56 | 81.66 | 33900 | 43400 | 51600 | 43400 | 49600 | 49600 | 60200 | 60200 | 51600 | 51600 | [10 empty] | 36700 | 53400 | 79600 | 53400 | 56700 | 63400 | 86900 | 90500 | 79600 | 79600 | [22 empty] | 165500 | 209500 | 275800 | 198800 | 209500 | 209500 | 275800 | 275800 | 275800 | 275800 | [10 empty] | 121400 | 176600 | 242900 | 176600 | 187700 | 193500 | 264700 | 275800 | 242900 | 242900 | [10 empty] | 10800 | 1600 |  | 10800 | 1600 |  | 12200 | 1800 | 21000 | 12200 | 1800 | 19100
| 139.7 | 29.76 | 9.17 | 121.36 | 118.19 | 160.02 | 219.19 | 101.98 | 45600 | 60900 | 76500 | 60900 | 65400 | 65400 | 84100 | 84100 | 76500 | 76500 | [10 empty] | 43600 | 63400 | 94600 | 63400 | 67300 | 75300 | 103200 | 107500 | 94600 | 94600 | [22 empty] | 194400 | 246400 | 324300 | 233500 | 246400 | 246400 | 324300 | 324300 | 324300 | 324300 | [10 empty] | 142800 | 207300 | 285100 | 207300 | 220200 | 227300 | 310900 | 324300 | 285100 | 285100 | [10 empty] | 11500 | 1700 |  | 11500 | 1700 |  | 11500 | 1700 | 24100 | 11500 | 1700 | 21200
| 139.7 | 34.23 | 10.54 | 118.62 | 115.44 | 160.02 | 219.19 | 101.98 | 52900 | 76900 | 100200 | 76900 | 79500 | 79500 | 105600 | 105600 | 100200 | 100200 | [10 empty] | 50100 | 72800 | 108700 | 72800 | 77400 | 86600 | 118600 | 123600 | 108700 | 108700 | [22 empty] | 221100 | 280200 | 368800 | 265600 | 280200 | 280200 | 368800 | 368800 | 368800 | 368800 | [10 empty] | 162400 | 235800 | 324300 | 235800 | 250900 | 258400 | 354100 | 368800 | 324300 | 324300
| 139.7 | 39.88 | 12.7 | 114.3 | 111.13 | 160.02 | 219.19 | 101.98 | 62700 | 91100 | 125300 | 91100 | Please Inquire | Please Inquire | Please Inquire | Please Inquire | 125300 | 125300 | [10 empty] | 60300 | 87800 | 131000 | 87800 | 93200 | 104300 | 142900 | 148900 | 131000 | 131000 | [22 empty] | 262000 | 331800 | 436800 | 314500 | 331800 | 331800 | 436800 | 436800 | 436800 | 436800 | [10 empty] | 192200 | 279300 | 384300 | 279300 | 297100 | 306000 | 419000 | 436800 | 384300 | 384300
| 139.7 | 44.2 | 14.27 | 111.16 | 107.98 | 160.02 | 219.19 | 101.98 | 69600 | 101200 | 139100 | 101200 | Please Inquire | Please Inquire | Please Inquire | Please Inquire | 139100 | 139100 | [10 empty] | 67800 | 98700 | 147300 | 98700 | 104800 | 117300 | 160600 | 167300 | 147300 | 147300 | [22 empty] | 290900 | 368300 | 484900 | 349200 | 368300 | 368300 | 484900 | 484900 | 484900 | 484900 | [10 empty] | 213500 | 310000 | 426600 | 310000 | 329600 | 339800 | 465300 | 484900 | 426600 | 426600
| 168.28 | 29.76 | 7.32 | 153.64 | 150.47 | 187.71 | 188.72 | 86.74 | 20500 | 23900 | 27800 | 23900 | 30500 | 30500 | Please Inquire | Please Inquire | 27800 | 27800 | [10 empty] | 28800 | 42000 | 62700 | 42000 | 44600 | 49900 | 68300 | 71200 | 62700 | 62700 | [22 empty] | 191300 | 242400 | 318900 | 229500 | 242400 | 242400 | 318900 | 318900 | 318900 | 318900 | [10 empty] | 140100 | 204200 | 280700 | 204200 | 216600 | 223300 | 306000 | 318900 | 280700 | 280700
| 168.28 | 35.72 | 8.94 | 150.4 | 147.22 | 187.71 | 188.72 | 86.74 | 31400 | 39700 | 46400 | 39700 | Please Inquire | Please Inquire | Please Inquire | Please Inquire | 46400 | 46400 | [10 empty] | 35200 | 51300 | 76500 | 51300 | 54500 | 60900 | 83500 | 87000 | 76500 | 76500 | [22 empty] | 231300 | 293100 | 385700 | 277600 | 293100 | 293100 | 385700 | 385700 | 385700 | 385700 | [10 empty] | 169900 | 246900 | 339400 | 246900 | 262400 | 270500 | 370100 | 385700 | 339400 | 339400
| 168.28 | 41.67 | 10.59 | 147.1 | 143.92 | 187.71 | 229.36 | 107.06 | 42500 | 56300 | 70100 | 56300 | Please Inquire | Please Inquire | Please Inquire | Please Inquire | 70100 | 70100 | [10 empty] | 41800 | 60700 | 90700 | 60700 | 64500 | 72300 | 98900 | 103100 | 90700 | 90700 | [22 empty] | 271300 | 343800 | 452400 | 325600 | 343800 | 343800 | 452400 | 452400 | 452400 | 452400 | [10 empty] | 198800 | 289600 | 398100 | 289600 | 307400 | 316700 | 434100 | 452400 | 398100 | 398100
| 168.28 | 47.62 | 12.07 | 144.14 | 140.97 | 187.71 | 229.36 | 107.06 | 50500 | 71200 | 91100 | 71200 | Please Inquire | Please Inquire | Please Inquire | Please Inquire | 91100 | 91100 | [10 empty] | 47600 | 69200 | 103300 | 69200 | 73600 | 82300 | 112700 | 117400 | 103300 | 103300 | [22 empty] | 306000 | 387900 | 510200 | 367400 | 387900 | 387900 | 510200 | 510200 | 510200 | 510200 | [10 empty] | 224600 | 326500 | 449300 | 326500 | 347000 | 357600 | 489700 | 510200 | 449300 | 449300
| 168.28 | 51.34 | 13.34 | 141.6 | 138.43 | 187.71 | 229.36 | 107.06 | 55400 | 80500 | 109400 | 80500 | Please Inquire | Please Inquire | Please Inquire | Please Inquire | 109400 | 109400 | [10 empty] | 52600 | 76500 | 114200 | 76500 | 81300 | 90900 | 124600 | 129800 | 114200 | 114200 | [22 empty] | 335800 | 425200 | 559600 | 402600 | 425200 | 425200 | 559600 | 559600 | 559600 | 559600 | [10 empty] | 246000 | 358100 | 492400 | 358100 | 380300 | 391900 | 536900 | 559600 | 492400 | 492400
| 168.28 | 54.62 | 14.27 | 139.74 | 136.55 | 187.71 | 229.36 | 107.06 | 58900 | 85600 | 117800 | 85600 | Please Inquire | Please Inquire | Please Inquire | Please Inquire | 117800 | 117800 | [10 empty] | 56300 | 81900 | 122200 | 81900 | 87000 | 97400 | 133300 | 138900 | 122200 | 122200 | [22 empty] | 357200 | 452400 | 595200 | 428400 | 452400 | 452400 | 595200 | 595200 | 595200 | 595200 | [10 empty] | 262000 | 380800 | 524000 | 380800 | 404800 | 417200 | 571600 | 595200 | 524000 | 524000
| 177.8 | 29.76 | 6.91 | 163.98 | 160.81 | 200.03 | 193.8 | 89.28 | 15700 | 18900 | 20500 | 18900 | Please Inquire | Please Inquire | Please Inquire | Please Inquire | 20500 | 20500 | 15700 | Please Inquire | Please Inquire | Please Inquire | Please Inquire | Please Inquire | 20500 | 20500 | 20500 | Please Inquire | 25800 | 37500 | 56000 | 37500 | 39900 | 44600 | 61100 | 63600 | 56000 | 56000 | 25800 | 25800 | 39900 | 41100 | 56300 | 58600 | 51600 | 51600 | 58600 | 58600 | 39900 | 53100 | 32600 | 32600 | 39900 | 39900 | 53400 | 55500 | 53100 | 53100 | 57600 | 57600 | 191700 | 242900 | 319800 | 230000 | 242900 | 242900 | 319800 | 319800 | 319800 | 319800 | 242900 | 242900 | 242900 | 242900 | 319800 | 332300 | 319800 | 319800 | 345200 | 345200 | 140600 | 204600 | 281100 | 204600 | 217500 | 224200 | 306900 | 319800 | 281100 | 281100 | 140600 | 140600 | 217500 | 224200 | 306900 | 319800 | 281100 | 281100 | 319800 | 319800
| 177.8 | 34.23 | 8.05 | 161.7 | 158.52 | 200.03 | 193.8 | 89.28 | 22500 | 26400 | 30600 | 26400 | 33400 | 33400 | 37700 | 37700 | 30600 | 30600 | 22500 | Please Inquire | 33700 | Please Inquire | 38800 | Please Inquire | 30600 | 30600 | 32100 | 40500 | 30100 | 43700 | 65200 | 43700 | 46500 | 52000 | 71200 | 74200 | 65200 | 65200 | 30100 | 30100 | 46500 | 47800 | 65600 | 68300 | 60100 | 60100 | 68300 | 68300 | 46700 | 62100 | 38200 | 38200 | 46700 | 46700 | 62500 | 65000 | 62100 | 62100 | 67600 | 67600 | 222000 | 281100 | 370100 | 266400 | 281100 | 281100 | 370100 | 370100 | 370100 | 370100 | 281100 | 281100 | 281100 | 281100 | 370100 | 384800 | 370100 | 370100 | 399500 | 399500 | 162800 | 236600 | 325600 | 236600 | 251800 | 259300 | 355400 | 370100 | 325600 | 325600 | 162800 | 162800 | 251800 | 259300 | 355400 | 370100 | 325600 | 325600 | 370100 | 370100 | 13600 | 2000 |  | 13600 | 2000 |  | 14900 | 2200 | 25600 | 13600 | 2000
| 177.8 | 38.69 | 9.19 | 159.42 | 156.24 | 200.03 | 193.8 | 89.28 | 29900 | 37300 | 43000 | 37300 | 43900 | 43900 | 52000 | 52000 | 43000 | 43000 | 29900 | Please Inquire | 49000 | Please Inquire | 54400 | Please Inquire | 43000 | 43000 | 44500 | 55600 | 34300 | 49900 | 74500 | 49900 | 53000 | 59400 | 81300 | 84700 | 74500 | 74500 | 34300 | 34300 | 53000 | 54700 | 74900 | 78000 | 68700 | 68700 | 78000 | 78000 | 53600 | 71400 | 43800 | 43800 | 53600 | 53600 | 71800 | 74700 | 71400 | 71400 | 77500 | 77500 | 251800 | 318900 | 419900 | 302000 | 318900 | 318900 | 419900 | 419900 | 419900 | 419900 | 318900 | 318900 | 318900 | 318900 | 419900 | 436400 | 419900 | 419900 | 453300 | 453300 | 184600 | 268700 | 369200 | 268700 | 285600 | 294000 | 403000 | 419900 | 369200 | 369200 | 184600 | 184600 | 285600 | 294000 | 403000 | 419900 | 369200 | 369200 | 419900 | 419900 | 22400 | 3400 | 29800 | 22400 | 3400 | 29800 | 22400 | 3400 | 38000 | 13600 | 2000
| 177.8 | 43.16 | 10.36 | 157.08 | 153.9 | 200.03 | 234.43 | 109.6 | 37300 | 48500 | 58800 | 48500 | Please Inquire | Please Inquire | Please Inquire | Please Inquire | 58800 | 58800 | 37300 | Please Inquire | 56300 | Please Inquire | 71800 | 71800 | 58800 | 66600 | 62800 | 71800 | 38700 | 56300 | 84000 | 56300 | 59800 | 66900 | 91600 | 95400 | 84000 | 84000 | 38700 | 38700 | 59800 | 61600 | 84400 | 87900 | 77400 | 77400 | 87900 | 87900 | 60700 | 80800 | 49600 | 49600 | 60700 | 60700 | 81300 | 84500 | 80800 | 80800 | 87800 | 87800 | 282000 | 357200 | 469700 | 338100 | 357200 | 357200 | 469700 | 469700 | 469700 | 469700 | 357200 | 357200 | 357200 | 357200 | 469700 | 488400 | 469700 | 469700 | 507500 | 507500 | 206800 | 300700 | 413200 | 300700 | 319400 | 329200 | 451000 | 469700 | 413200 | 413200 | 206800 | 206800 | 319400 | 329200 | 451000 | 469700 | 413200 | 413200 | 469700 | 469700
| 177.8 | 47.62 | 11.51 | 154.78 | 151.61 | 200.03 | 234.43 | 109.6 | 44500 | 59300 | 74300 | 59300 | Please Inquire | Please Inquire | Please Inquire | Please Inquire | 74300 | 74300 | 44500 | Please Inquire | 60500 | Please Inquire | 92500 | 93800 | 74300 | 80100 | 80700 | 87600 | 43000 | 62500 | 93300 | 62500 | 66400 | 74300 | 101700 | 106000 | 93300 | 93300 | 43000 | 43000 | 66400 | 68400 | 93700 | 97600 | 85900 | 85900 | 97600 | 97600 | 67700 | 90200 | 55200 | 55200 | 67700 | 67700 | 90700 | 94400 | 90200 | 90200 | 98000 | 98000 | 310900 | 393700 | 518200 | 373200 | 393700 | 393700 | 518200 | 518200 | 518200 | 518200 | 393700 | 393700 | 393700 | 393700 | 518200 | 538700 | 518200 | 518200 | 559600 | 559600 | 227700 | 331400 | 455900 | 331400 | 352300 | 363000 | 497300 | 518200 | 455900 | 455900 | 227700 | 227700 | 352300 | 363000 | 497300 | 518200 | 455900 | 455900 | 518200 | 518200
| 177.8 | 52.09 | 12.65 | 152.5 | 149.33 | 200.03 | 234.43 | 109.6 | 50100 | 70200 | 89800 | 70200 | Please Inquire | Please Inquire | Please Inquire | Please Inquire | 89800 | 89800 | 50100 | Please Inquire | Please Inquire | Please Inquire | 109900 | 109900 | 89800 | 93100 | 98700 | Please Inquire | 47200 | 68700 | 102500 | 68700 | 72900 | 81600 | 111800 | 116500 | 102500 | 102500 | 47200 | 47200 | 72900 | 75200 | 103000 | 107300 | 94500 | 94500 | 107300 | 107300 | 74800 | 99600 | 61000 | 61000 | 74800 | 74800 | 100200 | 104200 | 99600 | 99600 | 108200 | 108200 | 339400 | 429700 | 565800 | 407500 | 429700 | 429700 | 565800 | 565800 | 565800 | 565800 | 429700 | 429700 | 429700 | 429700 | 565800 | 588100 | 565800 | 565800 | 610700 | 610700 | 248700 | 362100 | 497800 | 362100 | 384800 | 396300 | 543100 | 565800 | 497800 | 497800 | 248700 | 248700 | 384800 | 396300 | 543100 | 565800 | 497800 | 497800 | 565800 | 565800
| 177.8 | 56.55 | 13.72 | 150.36 | 147.19 | 200.03 | 234.43 | 109.6 | 54000 | 78500 | 104300 | 78500 | Please Inquire | Please Inquire | Please Inquire | Please Inquire | 104300 | 104300 | 54000 | Please Inquire | Please Inquire | Please Inquire | Please Inquire | Please Inquire | 104300 | 104300 | 115400 | Please Inquire | 51200 | 74500 | 111100 | 74500 | 79200 | 88500 | 121300 | 126300 | 111100 | 111100 | 51200 | 51200 | 79200 | 81600 | 111700 | 116400 | 102400 | 102400 | 116400 | 116400 | 81500 | 108500 | 66400 | 66400 | 81500 | 81500 | 109200 | 113600 | 108500 | 108500 | 118000 | 118000 | 365600 | 463100 | 609400 | 438600 | 463100 | 463100 | 609400 | 609400 | 609400 | 609400 | 463100 | 463100 | 463100 | 463100 | 609400 | 633900 | 609400 | 609400 | 657900 | 657900 | 268200 | 390100 | 536500 | 390100 | 414600 | 427000 | 584900 | 609400 | 536500 | 536500 | 268200 | 268200 | 414600 | 427000 | 584900 | 609400 | 536500 | 536500 | 609400 | 609400
| 177.8 | 61.01 | 14.99 | 147.82 | 144.65 | 200.03 | 234.43 | 109.6 | 58500 | 85200 | 117100 | 85200 | Please Inquire | Please Inquire | Please Inquire | Please Inquire | 117100 | 117100 | 58500 | Please Inquire | Please Inquire | Please Inquire | Please Inquire | Please Inquire | 117100 | 117100 | 133100 | Please Inquire | 55900 | 81400 | 121500 | 81400 | 86500 | 96700 | 132500 | 138000 | 121500 | 121500 | 55900 | 55900 | 86500 | 89100 | 122000 | 127100 | 111900 | 111900 | 127100 | 127100 | 89600 | 119300 | 72900 | 72900 | 89600 | 89600 | 120000 | 124800 | 119300 | 119300 | 129600 | 129600 | 396300 | 502200 | 660600 | 475500 | 502200 | 502200 | 660600 | 660600 | 660600 | 660600 | 502200 | 502200 | 502200 | 502200 | 660600 | 687300 | 660600 | 660600 | 713500 | 713500 | 290500 | 422600 | 581400 | 422600 | 449300 | 463100 | 634300 | 660600 | 581400 | 581400 | 290500 | 290500 | 449300 | 463100 | 634300 | 660600 | 581400 | 581400 | 660600 | 660600
| 219.08 | 41.67 | 7.72 | 203.64 | 200.46 | 244.48 | 193.8 | 89.28 | 13000 | 14900 | 15200 | 14900 | 18100 | 18100 | Please Inquire | Please Inquire | 15200 | 15200 | 13000 | Please Inquire | Please Inquire | Please Inquire | Please Inquire | Please Inquire | 15200 | 15200 | 15200 | Please Inquire | 23400 | 34000 | 50800 | 34000 | 36100 | 40500 | 55400 | 57700 | 50800 | 50800 | 23400 | 23400 | 36100 | 37200 | 51000 | 53200 | 46700 | 46700 | 53200 | 53200 | 36100 | 48000 | 29500 | 29500 | 36100 | 36100 | 48300 | 50200 | 48000 | 48000 | 52100 | 52100 | 265100 | 335800 | 441700 | 318000 | 335800 | 335800 | 441700 | 441700 | 441700 | 441700 | 335800 | 335800 | 335800 | 335800 | 441700 | 459500 | 441700 | 441700 | 477300 | 477300 | 194400 | 282900 | 388800 | 282900 | 300300 | 309600 | 424400 | 441700 | 388800 | 388800 | 194400 | 194400 | 300300 | 309600 | 424400 | 441700 | 388800 | 388800 | 441700 | 441700 | 14200 | 2100 |  | 14200 | 2100 |  | 21000 | 3200 | 35000 | 14200 | 2100
| 219.08 | 47.62 | 8.94 | 201.2 | 198.02 | 244.48 | 193.8 | 89.28 | 17400 | 21000 | 23600 | 21000 | 26300 | 26300 | Please Inquire | Please Inquire | 23600 | 23600 | 17400 | Please Inquire | Please Inquire | Please Inquire | Please Inquire | Please Inquire | 23600 | 23600 | 23900 | Please Inquire | 27100 | 39400 | 58800 | 39400 | 41900 | 46800 | 64200 | 66800 | 58800 | 58800 | 27100 | 27100 | 41900 | 43200 | 59100 | 61600 | 54200 | 54200 | 61600 | 61600 | 41900 | 55800 | 34300 | 34300 | 41900 | 41900 | 56200 | 58400 | 55800 | 55800 | 60700 | 60700 | 305100 | 386600 | 508900 | 366100 | 386600 | 386600 | 508900 | 508900 | 508900 | 508900 | 386600 | 386600 | 386600 | 386600 | 508900 | 528900 | 508900 | 508900 | 549400 | 549400 | 223700 | 325600 | 447500 | 325600 | 346100 | 356300 | 488400 | 508900 | 447500 | 447500 | 223700 | 223700 | 346100 | 356300 | 488400 | 508900 | 447500 | 447500 | 508900 | 508900 | 15600 | 2300 |  | 15600 | 2300 |  | 25750 | 2000 | 43400 | 15600 | 2300
| 219.08 | 53.57 | 10.16 | 198.76 | 195.58 | 244.48 | 244.59 | 114.68 | 23800 | 28300 | 32300 | 28300 | Please Inquire | Please Inquire | Please Inquire | Please Inquire | 32300 | 32300 | 23800 | Please Inquire | Please Inquire | Please Inquire | Please Inquire | Please Inquire | 32300 | 32300 | 34000 | Please Inquire | 30800 | 44700 | 66800 | 44700 | 47600 | 53200 | 72900 | 75900 | 66800 | 66800 | 30800 | 30800 | 47600 | 49000 | 67200 | 69900 | 61600 | 61600 | 69900 | 69900 | 47800 | 63700 | 39200 | 39200 | 47800 | 47800 | 64100 | 66700 | 63700 | 63700 | 69200 | 69200 | 344700 | 436800 | 574700 | 413700 | 436800 | 436800 | 574700 | 574700 | 574700 | 574700 | 436800 | 436800 | 436800 | 436800 | 574700 | 597800 | 574700 | 574700 | 620500 | 620500 | 252700 | 367900 | 505800 | 367900 | 391000 | 402600 | 551600 | 574700 | 505800 | 505800 | 252700 | 252700 | 391000 | 402600 | 551600 | 574700 | 505800 | 505800 | 574700 | 574700
| 219.08 | 59.53 | 11.43 | 196.22 | 193.04 | 244.48 | 244.59 | 114.68 | 30300 | 38100 | 44100 | 38100 | Please Inquire | Please Inquire | Please Inquire | Please Inquire | 44100 | 44100 | 30300 | Please Inquire | Please Inquire | Please Inquire | Please Inquire | Please Inquire | 44100 | 44100 | 45700 | Please Inquire | 34600 | 50300 | 75200 | 50300 | 53500 | 59800 | 82000 | 85400 | 75200 | 75200 | 34600 | 34600 | 53500 | 55200 | 75600 | 78700 | 69200 | 69200 | 78700 | 78700 | 54100 | 72000 | 44200 | 44200 | 54100 | 54100 | 72500 | 75400 | 72000 | 72000 | 78300 | 78300 | 385700 | 488400 | 642800 | 462600 | 488400 | 488400 | 642800 | 642800 | 642800 | 642800 | 488400 | 488400 | 488400 | 488400 | 642800 | 668100 | 642800 | 642800 | 693900 | 693900 | 282900 | 411500 | 565400 | 411500 | 436800 | 450200 | 617000 | 642800 | 565400 | 565400 | 282900 | 282900 | 436800 | 450200 | 617000 | 642800 | 565400 | 565400 | 642800 | 642800
| 219.08 | 65.48 | 12.7 | 193.68 | 190.5 | 244.48 | 244.59 | 114.68 | 37000 | 47900 | 58100 | 47900 | Please Inquire | Please Inquire | Please Inquire | Please Inquire | 58100 | 58100 | 37000 | Please Inquire | Please Inquire | Please Inquire | Please Inquire | Please Inquire | 58100 | 58100 | 61900 | Please Inquire | 38500 | 56000 | 83600 | 56000 | 59400 | 66500 | 91100 | 94900 | 83600 | 83600 | 38500 | 38500 | 59400 | 61300 | 83900 | 87400 | 76900 | 76900 | 87400 | 87400 | 60300 | 80300 | 49300 | 49300 | 60300 | 60300 | 80900 | 84100 | 80300 | 80300 | 87300 | 87300 | 425700 | 539100 | 709500 | 511100 | 539100 | 539100 | 709500 | 709500 | 709500 | 709500 | 539100 | 539100 | 539100 | 539100 | 709500 | 738000 | 709500 | 709500 | 766400 | 766400 | 312300 | 454200 | 624500 | 454200 | 482600 | 497300 | 681500 | 709500 | 624500 | 624500 | 312300 | 312300 | 482600 | 497300 | 681500 | 709500 | 624500 | 624500 | 709500 | 709500
| 219.08 | 72.92 | 14.15 | 190.78 | 187.6 | 244.48 | 244.59 | 114.68 | 44400 | 59100 | 74000 | 59100 | Please Inquire | Please Inquire | Please Inquire | Please Inquire | 74000 | 74000 | 44400 | Please Inquire | Please Inquire | Please Inquire | Please Inquire | Please Inquire | 74000 | 74000 | 80400 | Please Inquire | 42900 | 62300 | 93100 | 62300 | 66300 | 74100 | 101500 | 105800 | 93100 | 93100 | 42900 | 42900 | 66300 | 68300 | 93500 | 97400 | 85700 | 85700 | 97400 | 97400 | 67600 | 90000 | 55200 | 55200 | 67600 | 67600 | 90500 | 94200 | 90000 | 90000 | 97800 | 97800 | 471100 | 596500 | 785100 | 565400 | 596500 | 596500 | 785100 | 785100 | 785100 | 785100 | 596500 | 596500 | 596500 | 596500 | 785100 | 816200 | 785100 | 785100 | 847800 | 847800 | 345200 | 502200 | 690800 | 502200 | 533800 | 550200 | 753500 | 785100 | 690800 | 690800 | 345200 | 345200 | 533800 | 550200 | 753500 | 785100 | 690800 | 690800 | 785100 | 785100
| 219.08 | 77.38 | 15.11 | 188.86 | 185.67 | 244.48 | 244.59 | 114.68 | 48700 | 66500 | 84700 | 66500 | Please Inquire | Please Inquire | Please Inquire | Please Inquire | 84700 | 84700 | 48700 | Please Inquire | Please Inquire | Please Inquire | Please Inquire | Please Inquire | 84700 | 84700 | 92700 | Please Inquire | 45800 | 66600 | 99400 | 66600 | 70700 | 79200 | 108500 | 112900 | 99400 | 99400 | 45800 | 45800 | 70700 | 72900 | 99900 | 104000 | 91600 | 91600 | 104000 | 104000 | 72400 | 96500 | 59100 | 59100 | 72400 | 72400 | 97100 | 100900 | 96500 | 96500 | 104800 | 104800 | 500900 | 634300 | 834500 | 601000 | 634300 | 634300 | 834500 | 834500 | 834500 | 834500 | 634300 | 634300 | 634300 | 634300 | 834500 | 867800 | 834500 | 834500 | 901200 | 901200 | 367400 | 534200 | 734400 | 534200 | 567600 | 584900 | 801100 | 834500 | 734400 | 734400 | 367400 | 367400 | 567600 | 584900 | 801100 | 834500 | 734400 | 734400 | 834500 | 834500
| 244.48 | 53.57 | 8.94 | 226.6 | 222.62 | 269.88 | 203.96 | 94.36 | 13900 | 16300 | 17000 | 16300 | Please Inquire | Please Inquire | Please Inquire | Please Inquire | 17000 | 17000 | 13900 | 15900 | Please Inquire | Please Inquire | Please Inquire | Please Inquire | 17000 | 17000 | 17000 | Please Inquire | 24300 | 35300 | 52700 | 35300 | 37500 | 42000 | 57500 | 59900 | 52700 | 52700 | 24300 | 24300 | 37500 | 38700 | 53000 | 55200 | 48500 | 48500 | 55200 | 55200 | 37400 | 49800 | 30700 | 30700 | 37400 | 37400 | 50200 | 52200 | 49800 | 49800 | 54200 | 54200 | 342100 | 433300 | 570300 | 410600 | 433300 | 433300 | 570300 | 570300 | 570300 | 570300 | 433300 | 433300 | 433300 | 433300 | 570300 | 592900 | 570300 | 570300 | 615600 | 615600 | 250900 | 364800 | 501800 | 364800 | 387900 | 399500 | 547600 | 570300 | 501800 | 501800 | 250900 | 250900 | 387900 | 399500 | 547600 | 570300 | 501800 | 501800 | 570300 | 570300 | 16300 | 2400 |  | 16300 | 2400 |  | 16300 | 2400 | 45600 | 16300 | 2400
| 244.48 | 59.53 | 10.03 | 224.42 | 220.44 | 269.88 | 203.96 | 94.36 | 17700 | 21300 | 23900 | 21300 | 26700 | 26700 | Please Inquire | Please Inquire | 23900 | 23900 | 17700 | 21300 | 27000 | Please Inquire | 28300 | 28300 | 23900 | 23900 | 24300 | Please Inquire | 27200 | 39600 | 59200 | 39600 | 42100 | 47100 | 64500 | 67200 | 59200 | 59200 | 27200 | 27200 | 42100 | 43400 | 59400 | 61900 | 54500 | 54500 | 61900 | 61900 | 42100 | 56100 | 34500 | 34500 | 42100 | 42100 | 56500 | 58700 | 56100 | 56100 | 61000 | 61000 | 382100 | 484000 | 637000 | 458600 | 484000 | 484000 | 637000 | 637000 | 637000 | 637000 | 484000 | 484000 | 484000 | 484000 | 637000 | 662300 | 637000 | 637000 | 687700 | 687700 | 280200 | 407500 | 560500 | 407500 | 433300 | 446200 | 611200 | 637000 | 560500 | 560500 | 280200 | 280200 | 433300 | 446200 | 611200 | 637000 | 560500 | 560500 | 637000 | 637000 | 16300 | 2400 |  | 16300 | 2400 |  | 29200 | 4400 | 49400 | 16300 | 2400
| 244.48 | 64.73 | 11.05 | 222.38 | 218.41 | 269.88 | 244.59 | 114.68 | 22400 | 26300 | 30500 | 26300 | Please Inquire | Please Inquire | Please Inquire | Please Inquire | 30500 | 30500 | 22400 | Please Inquire | 31000 | Please Inquire | 38600 | Please Inquire | 30500 | 30500 | 31900 | Please Inquire | 30000 | 43600 | 65200 | 43600 | 46300 | 51800 | 71000 | 74000 | 65200 | 65200 | 30000 | 30000 | 46300 | 47800 | 65400 | 68200 | 60000 | 60000 | 68200 | 68200 | 46500 | 62100 | 38100 | 38100 | 46500 | 46500 | 62400 | 64900 | 62100 | 62100 | 67400 | 67400 | 419000 | 530700 | 698400 | 502600 | 530700 | 530700 | 698400 | 698400 | 698400 | 698400 | 530700 | 530700 | 530700 | 530700 | 698400 | 726400 | 698400 | 698400 | 754000 | 754000 | 307400 | 447000 | 614300 | 447000 | 475100 | 489300 | 670300 | 698400 | 614300 | 614300 | 307400 | 307400 | 475100 | 489300 | 670300 | 698400 | 614300 | 614300 | 698400 | 698400
| 244.48 | 69.94 | 11.99 | 220.5 | 216.53 | 269.88 | 244.59 | 114.68 | 26800 | 32800 | 36500 | 32800 | Please Inquire | Please Inquire | Please Inquire | Please Inquire | 36500 | 36500 | 26800 | Please Inquire | 41000 | Please Inquire | 46900 | Please Inquire | 36500 | 36500 | 38800 | Please Inquire | 32500 | 47400 | 70700 | 47400 | 50300 | 56300 | 77100 | 80300 | 70700 | 70700 | 32500 | 32500 | 50300 | 51800 | 71000 | 74000 | 65100 | 65100 | 74000 | 74000 | 50700 | 67500 | 41400 | 41400 | 50700 | 50700 | 67900 | 70600 | 67500 | 67500 | 73400 | 73400 | 452800 | 573400 | 754900 | 543600 | 573400 | 573400 | 754900 | 754900 | 754900 | 754900 | 573400 | 573400 | 573400 | 573400 | 754900 | 784700 | 754900 | 754900 | 814900 | 814900 | 331800 | 483100 | 664100 | 483100 | 513300 | 528900 | 724600 | 754900 | 664100 | 664100 | 331800 | 331800 | 513300 | 528900 | 724600 | 754900 | 664100 | 664100 | 754900 | 754900
| 244.48 | 79.62 | 13.84 | 216.8 | 212.82 | 269.88 | 244.59 | 114.68 | 35400 | 45600 | 54800 | 45600 | Please Inquire | Please Inquire | Please Inquire | Please Inquire | 54800 | 54800 | 35400 | Please Inquire | 50900 | Please Inquire | 65700 | Please Inquire | 54800 | 54800 | 58200 | 62300 | 37600 | 54700 | 81600 | 54700 | 58100 | 64900 | 89000 | 92700 | 81600 | 81600 | 37600 | 37600 | 58100 | 59800 | 82000 | 85400 | 75200 | 75200 | 85400 | 85400 | 58900 | 78400 | 48100 | 48100 | 58900 | 58900 | 78900 | 82000 | 78400 | 78400 | 85200 | 85200 | 518700 | 657000 | 864300 | 622300 | 657000 | 657000 | 864300 | 864300 | 864300 | 864300 | 657000 | 657000 | 657000 | 657000 | 864300 | 899000 | 864300 | 864300 | 933700 | 933700 | 380300 | 553400 | 760600 | 553400 | 587600 | 605800 | 830000 | 864300 | 760600 | 760600 | 380300 | 380300 | 587600 | 605800 | 830000 | 864300 | 760600 | 760600 | 864300 | 864300
| 244.48 | 86.91 | 15.11 | 214.26 | 210.28 | 269.88 | 244.59 | 114.68 | 41300 | 54400 | 67400 | 54400 | Please Inquire | Please Inquire | Please Inquire | Please Inquire | 67400 | 67400 | 41300 | Please Inquire | Please Inquire | Please Inquire | Please Inquire | Please Inquire | 67400 | 67400 | 72700 | Please Inquire | 41000 | 59600 | 89100 | 59600 | 63400 | 70900 | 97100 | 101200 | 89100 | 89100 | 41000 | 41000 | 63400 | 65400 | 89500 | 93200 | 82000 | 82000 | 93200 | 93200 | 64500 | 86000 | 52700 | 52700 | 64500 | 64500 | 86500 | 89900 | 86000 | 86000 | 93400 | 93400 | 563100 | 713500 | 938600 | 675700 | 713500 | 713500 | 938600 | 938600 | 938600 | 938600 | 713500 | 713500 | 713500 | 713500 | 938600 | 975900 | 938600 | 938600 | 1013700 | 1013700 | 412800 | 600500 | 826000 | 600500 | 638300 | 657900 | 901200 | 938600 | 826000 | 826000 | 412800 | 412800 | 638300 | 657900 | 901200 | 938600 | 826000 | 826000 | 938600 | 938600
| 244.48 | 88.4 | 15.47 | 213.54 | 209.57 | 269.88 | 244.59 | 114.68 | 43000 | 56900 | 70900 | 56900 | Please Inquire | Please Inquire | Please Inquire | Please Inquire | 70900 | 70900 | 43000 | Please Inquire | Please Inquire | Please Inquire | Please Inquire | Please Inquire | 70900 | 70900 | 76700 | Please Inquire | 42000 | 61100 | 91100 | 61100 | 64900 | 72600 | 99500 | 103600 | 91100 | 91100 | 42000 | 42000 | 64900 | 66900 | 91600 | 95400 | 84000 | 84000 | 95400 | 95400 | 66100 | 88000 | 54000 | 54000 | 66100 | 66100 | 88600 | 92200 | 88000 | 88000 | 95700 | 95700 | 575600 | 729100 | 959000 | 690400 | 729100 | 729100 | 959000 | 959000 | 959000 | 959000 | 729100 | 729100 | 729100 | 729100 | 959000 | 997300 | 959000 | 959000 | 1036000 | 1036000 | 422100 | 613900 | 843800 | 613900 | 652100 | 672100 | 920800 | 959000 | 843800 | 843800 | 422100 | 422100 | 652100 | 672100 | 920800 | 959000 | 843800 | 843800 | 959000 | 959000
| 273.05 | 60.27 | 8.89 | 255.27 | 251.3 | 298.45 | 203.96 | 94.36 | 10900 | 11900 | 11900 | 11900 | Please Inquire | Please Inquire | Please Inquire | Please Inquire | 11900 | 11900 | 10900 | Please Inquire | Please Inquire | Please Inquire | Please Inquire | Please Inquire | 11900 | 11900 | 11900 | Please Inquire | 21600 | 31400 | 46900 | 31400 | 33400 | 37400 | 51200 | 53300 | 46900 | 46900 | 21600 | 21600 | 33400 | 34400 | 47200 | 49100 | 43200 | 43200 | 49100 | 49100 | 33200 | 44300 | 27200 | 27200 | 33200 | 33200 | 44500 | 46300 | 44300 | 44300 | 48100 | 48100 | 381700 | 483100 | 635700 | 457700 | 483100 | 483100 | 635700 | 635700 | 635700 | 635700 | 483100 | 483100 | 483100 | 483100 | 635700 | 661500 | 635700 | 635700 | 686800 | 686800 | 279800 | 407000 | 559600 | 407000 | 432400 | 445700 | 610300 | 635700 | 559600 | 559600 | 279800 | 279800 | 432400 | 445700 | 610300 | 635700 | 559600 | 559600 | 635700 | 635700
| 273.05 | 67.71 | 10.16 | 252.73 | 248.76 | 298.45 | 244.59 | 114.68 | 14400 | 17000 | 18000 | 17000 | Please Inquire | Please Inquire | Please Inquire | Please Inquire | 18000 | 18000 | 14400 | Please Inquire | Please Inquire | Please Inquire | Please Inquire | Please Inquire | 18000 | 18000 | 18000 | Please Inquire | 24700 | 35900 | 53600 | 35900 | 38100 | 42700 | 58500 | 60900 | 53600 | 53600 | 24700 | 24700 | 38100 | 39300 | 53800 | 56100 | 49400 | 49400 | 56100 | 56100 | 38100 | 50700 | 31200 | 31200 | 38100 | 38100 | 51100 | 53100 | 50700 | 50700 | 55200 | 55200 | 433700 | 549800 | 723300 | 520900 | 549800 | 549800 | 723300 | 723300 | 723300 | 723300 | 549800 | 549800 | 549800 | 549800 | 723300 | 752200 | 723300 | 723300 | 781100 | 781100 | 318000 | 462600 | 636500 | 462600 | 492000 | 506700 | 694400 | 723300 | 636500 | 636500 | 318000 | 318000 | 492000 | 506700 | 694400 | 723300 | 636500 | 636500 | 723300 | 723300
| 273.05 | 75.9 | 11.43 | 250.19 | 246.22 | 298.45 | 244.59 | 114.68 | 18700 | 22200 | 25200 | 22200 | Please Inquire | Please Inquire | Please Inquire | Please Inquire | 25200 | 25200 | 18700 | Please Inquire | Please Inquire | Please Inquire | Please Inquire | Please Inquire | 25200 | 25200 | 25800 | Please Inquire | 27800 | 40400 | 60300 | 40400 | 43000 | 48100 | 65800 | 68500 | 60300 | 60300 | 27800 | 27800 | 43000 | 44300 | 60600 | 63200 | 55600 | 55600 | 63200 | 63200 | 43000 | 57300 | 35200 | 35200 | 43000 | 43000 | 57600 | 60000 | 57300 | 57300 | 62300 | 62300 | 485700 | 615200 | 809600 | 583200 | 615200 | 615200 | 809600 | 809600 | 809600 | 809600 | 615200 | 615200 | 615200 | 615200 | 809600 | 842000 | 809600 | 809600 | 874500 | 874500 | 356300 | 518200 | 712600 | 518200 | 550700 | 567600 | 777100 | 809600 | 712600 | 712600 | 356300 | 356300 | 550700 | 567600 | 777100 | 809600 | 712600 | 712600 | 809600 | 809600
| 273.05 | 82.59 | 12.57 | 247.91 | 243.94 | 298.45 | 244.59 | 114.68 | 23400 | 27700 | 31800 | 27700 | Please Inquire | Please Inquire | Please Inquire | Please Inquire | 31800 | 31800 | 23400 | Please Inquire | Please Inquire | Please Inquire | Please Inquire | Please Inquire | 31800 | 31800 | 33400 | Please Inquire | 30500 | 44500 | 66300 | 44500 | 47200 | 52800 | 72400 | 75400 | 66300 | 66300 | 30500 | 30500 | 47200 | 48700 | 66700 | 69400 | 61100 | 61100 | 69400 | 69400 | 47400 | 63200 | 38800 | 38800 | 47400 | 47400 | 63600 | 66200 | 63200 | 63200 | 68700 | 68700 | 532000 | 673900 | 886500 | 638300 | 673900 | 673900 | 886500 | 886500 | 886500 | 886500 | 673900 | 673900 | 673900 | 673900 | 886500 | 922100 | 886500 | 886500 | 957700 | 957700 | 390100 | 567600 | 780200 | 567600 | 603200 | 621400 | 851400 | 886500 | 780200 | 780200 | 390100 | 390100 | 603200 | 621400 | 851400 | 886500 | 780200 | 780200 | 886500 | 886500
| 273.05 | 90.33 | 13.84 | 245.37 | 241.4 | 298.45 | 244.59 | 114.68 | 28700 | 35600 | 40500 | 35600 | Please Inquire | Please Inquire | Please Inquire | Please Inquire | 40500 | 40500 | 28700 | Please Inquire | Please Inquire | Please Inquire | Please Inquire | Please Inquire | 40500 | 40500 | 41900 | Please Inquire | 33600 | 49000 | 73100 | 49000 | 52000 | 58200 | 79700 | 83000 | 73100 | 73100 | 33600 | 33600 | 52000 | 53600 | 73400 | 76500 | 67300 | 67300 | 76500 | 76500 | 52500 | 69800 | 42900 | 42900 | 52500 | 52500 | 70300 | 73100 | 69800 | 69800 | 75900 | 75900 | 582700 | 738400 | 971500 | 699700 | 738400 | 738400 | 971500 | 971500 | 971500 | 971500 | 738400 | 738400 | 738400 | 738400 | 971500 | 1010200 | 971500 | 971500 | 1049300 | 1049300 | 427500 | 621900 | 854900 | 621900 | 660600 | 681000 | 932800 | 971500 | 854900 | 854900 | 427500 | 427500 | 660600 | 681000 | 932800 | 971500 | 854900 | 854900 | 971500 | 971500

## QB2
| OD | T&C Nom Weight | WT | ID | API STD Drift | Coupling OD | Coupling Length | M/U Loss | Collapse | [19 empty] | Burst | [19 empty] | Ductile Rupture | [11 empty] | Joint Strength | [39 empty] | Make up torque | [11 empty] | Recommended Make-up Torque
[61 empty] | kip | [39 empty] | ft.lb
[9 empty] | psi | [19 empty] | psi | [19 empty] | psi | [11 empty] | UTS | [19 empty] | YS | [19 empty] | J55 |  |  | K55 |  |  | L80 |  |  | P110 |  |  | ft.lb
| in | lb/ft | in | in | in | in | in | in | J55 | L80 | P110 | E80 | ENA L80-HC (ERW) | ENA L80-HCI (ERW) | ENA P110-HC (ERW) | ENA P110-HCI (ERW) | ENA 110-RY (ERW) | ENA 110-MS (ERW) | K55 | HC K55 | ENA L80-HC (Seamless) | ENA L80-HCI (Seamless) | ENA P110-HC (Seamless) | ENA P110-HCI (Seamless) | ENA 110-RY (Seamless) | ENA 110-MS (Seamless) | Q125 | HC Q125 | J55 | L80 | P110 | E80 | ENA L80-HC (ERW) | ENA L80-HCI (ERW) | ENA P110-HC (ERW) | ENA P110-HCI (ERW) | ENA 110-RY (ERW) | ENA 110-MS (ERW) | K55 | HC K55 | ENA L80-HC (Seamless) | ENA L80-HCI (Seamless) | ENA P110-HC (Seamless) | ENA P110-HCI (Seamless) | ENA 110-RY (Seamless) | ENA 110-MS (Seamless) | Q125 | HC Q125 | L80 | P110 | K55 | HC K55 | ENA L80-HC (Seamless) | ENA L80-HCI (Seamless) | ENA P110-HC (Seamless) | ENA P110-HCI (Seamless) | ENA 110-RY (Seamless) | ENA 110-MS (Seamless) | Q125 | HC Q125 | J55 | L80 | P110 | E80 | ENA L80-HC (ERW) | ENA L80-HCI (ERW) | ENA P110-HC (ERW) | ENA P110-HCI (ERW) | ENA 110-RY (ERW) | ENA 110-MS (ERW) | K55 | HC K55 | ENA L80-HC (Seamless) | ENA L80-HCI (Seamless) | ENA P110-HC (Seamless) | ENA P110-HCI (Seamless) | ENA 110-RY (Seamless) | ENA 110-MS (Seamless) | Q125 | HC Q125 | J55 | L80 | P110 | E80 | ENA L80-HC (ERW) | ENA L80-HCI (ERW) | ENA P110-HC (ERW) | ENA P110-HCI (ERW) | ENA 110-RY (ERW) | ENA 110-MS (ERW) | K55 | HC K55 | ENA L80-HC (Seamless) | ENA L80-HCI (Seamless) | ENA P110-HC (Seamless) | ENA P110-HCI (Seamless) | ENA 110-RY (Seamless) | ENA 110-MS (Seamless) | Q125 | HC Q125 | Optimal | Window (+/-) | Yield | Optimal | Window (+/-) | Yield | Optimal | Window (+/-) | Yield | Optimal | Window (+/-) | Yield | Min | Nom | Max
USC | 4.5 | 11.6 | 0.25 | 4 | 3.875 | 5.25 | 8.064 | 3.732 | 4960 | 6350 | 7580 | 6350 | 7270 | 7270 | 8830 | 8830 | 7580 | 7580 | [10 empty] | 5350 | 7780 | 11610 | 7780 | 8260 | 9250 | 12670 | 13190 | 11610 | 11610 | [22 empty] | 250 | 317 | 417 | 300 | 317 | 317 | 417 | 417 | 417 | 417 | [10 empty] | 184 | 267 | 367 | 267 | 284 | 292 | 401 | 417 | 367 | 367 | [22 empty] | 2000 | 2500 | 2900
| 4.5 | 13.5 | 0.29 | 3.92 | 3.795 | 5.25 | 9.264 | 4.332 | 6420 | 8540 | 10690 | 8540 | 9240 | 9240 | 11810 | 11810 | 10690 | 10690 | [10 empty] | 6200 | 9020 | 13470 | 9020 | 9590 | 10730 | 14690 | 15310 | 13470 | 13470 | [22 empty] | 288 | 364 | 479 | 345 | 364 | 364 | 479 | 479 | 479 | 479 | [10 empty] | 211 | 307 | 422 | 307 | 326 | 336 | 460 | 479 | 422 | 422
| 4.5 | 15.1 | 0.337 | 3.826 | 3.701 | 5.25 | 9.264 | 4.332 | 7620 | 11080 | 14340 | 11080 | 11410 | 11410 | 15130 | 15130 | 14340 | 14340 | [10 empty] | 7210 | 10480 | 15650 | 10480 | 11140 | 12460 | 17070 | 17790 | 15650 | 15650 | [22 empty] | 331 | 419 | 551 | 397 | 419 | 419 | 551 | 551 | 551 | 551 | [10 empty] | 242 | 353 | 485 | 353 | 375 | 386 | 529 | 551 | 485 | 485
| 4.5 | 17 | 0.38 | 3.74 | 3.615 | 5.25 | 9.264 | 4.332 | 8500 | 12370 | 17010 | 12370 | Please Inquire | Please Inquire | Please Inquire | Please Inquire | 17010 | 17010 | [10 empty] | 8130 | 11820 | 17650 | 11820 | 12560 | 14050 | 19250 | 20060 | 17650 | 17650 | [22 empty] | 369 | 467 | 615 | 443 | 467 | 467 | 615 | 615 | 615 | 615 | [10 empty] | 271 | 393 | 541 | 393 | 418 | 431 | 590 | 615 | 541 | 541
| 4.5 | 18.9 | 0.43 | 3.64 | 3.515 | 5.25 | 9.264 | 4.332 | 9510 | 13830 | 19010 | 13830 | Please Inquire | Please Inquire | Please Inquire | Please Inquire | 19010 | 19010 | [10 empty] | 9200 | 13380 | 19970 | 13380 | 14210 | 15900 | 21790 | 22690 | 19970 | 19970 | [22 empty] | 412 | 522 | 687 | 495 | 522 | 522 | 687 | 687 | 687 | 687 | [10 empty] | 302 | 440 | 605 | 440 | 467 | 482 | 660 | 687 | 605 | 605
| 4.5 | 21.5 | 0.5 | 3.5 | 3.375 | 5.25 | 9.264 | 4.332 | 10860 | 15800 | 21730 | 15800 | Please Inquire | Please Inquire | Please Inquire | Please Inquire | 21730 | 21730 | [10 empty] | 10690 | 15560 | 23220 | 15560 | 16530 | 18490 | 25330 | 26390 | 23220 | 23220 | [22 empty] | 471 | 597 | 785 | 565 | 597 | 597 | 785 | 785 | 785 | 785 | [10 empty] | 346 | 503 | 691 | 503 | 534 | 550 | 754 | 785 | 691 | 691
| 4.5 | 23.7 | 0.56 | 3.38 | 3.255 | 5.25 | 9.264 | 4.332 | 11990 | 17430 | 23970 | 17430 | Please Inquire | Please Inquire | Please Inquire | Please Inquire | 23970 | 23970 | [10 empty] | 11980 | 17420 | 26010 | 17420 | 18510 | 20710 | 28370 | 29560 | 26010 | 26010 | [22 empty] | 520 | 659 | 866 | 624 | 659 | 659 | 866 | 866 | 866 | 866 | [10 empty] | 381 | 555 | 762 | 555 | 589 | 607 | 832 | 866 | 762 | 762
| 5.5 | 15.5 | 0.275 | 4.95 | 4.825 | 6.3 | 8.664 | 4.032 | 4040 | 4990 | 5630 | 4990 | Please Inquire | Please Inquire | Please Inquire | Please Inquire | 5630 | 5630 | [10 empty] | 4810 | 7000 | 10450 | 7000 | 7440 | 8320 | 11400 | 11880 | 10450 | 10450 | [22 empty] | 339 | 429 | 564 | 406 | 429 | 429 | 564 | 564 | 564 | 564 | [10 empty] | 248 | 361 | 497 | 361 | 384 | 395 | 542 | 564 | 497 | 497
| 5.5 | 17 | 0.304 | 4.892 | 4.767 | 6.3 | 8.664 | 4.032 | 4910 | 6290 | 7480 | 6290 | 7200 | 7200 | 8730 | 8730 | 7480 | 7480 | [10 empty] | 5320 | 7740 | 11550 | 7740 | 8220 | 9200 | 12600 | 13130 | 11550 | 11550 | [22 empty] | 372 | 471 | 620 | 447 | 471 | 471 | 620 | 620 | 620 | 620 | [10 empty] | 273 | 397 | 546 | 397 | 422 | 435 | 595 | 620 | 546 | 546 | [22 empty] | 3500 | 4000 | 7000
| 5.5 | 20 | 0.361 | 4.778 | 4.653 | 6.3 | 9.864 | 4.632 | 6620 | 8830 | 11100 | 8830 | 9490 | 9490 | 12200 | 12200 | 11100 | 11100 | [10 empty] | 6320 | 9190 | 13720 | 9190 | 9760 | 10920 | 14970 | 15590 | 13720 | 13720 | [22 empty] | 437 | 554 | 729 | 525 | 554 | 554 | 729 | 729 | 729 | 729 | [10 empty] | 321 | 466 | 641 | 466 | 495 | 511 | 699 | 729 | 641 | 641 | [22 empty] | 4000 | 4500 | 7500
| 5.5 | 23 | 0.415 | 4.67 | 4.545 | 6.3 | 9.864 | 4.632 | 7670 | 11160 | 14540 | 11160 | 11530 | 11530 | 15310 | 15310 | 14540 | 14540 | [10 empty] | 7260 | 10560 | 15770 | 10560 | 11220 | 12560 | 17200 | 17920 | 15770 | 15770 | [22 empty] | 497 | 630 | 829 | 597 | 630 | 630 | 829 | 829 | 829 | 829 | [10 empty] | 365 | 530 | 729 | 530 | 564 | 581 | 796 | 829 | 729 | 729 | [22 empty] | 5000 | 5500 | 8500
| 5.5 | 26.8 | 0.5 | 4.5 | 4.375 | 6.3 | 9.864 | 4.632 | 9090 | 13220 | 18180 | 13220 | Please Inquire | Please Inquire | Please Inquire | Please Inquire | 18180 | 18180 | [10 empty] | 8750 | 12730 | 19000 | 12730 | 13520 | 15130 | 20730 | 21590 | 19000 | 19000 | [22 empty] | 589 | 746 | 982 | 707 | 746 | 746 | 982 | 982 | 982 | 982 | [10 empty] | 432 | 628 | 864 | 628 | 668 | 688 | 942 | 982 | 864 | 864
| 5.5 | 29.7 | 0.562 | 4.376 | 4.251 | 6.3 | 9.864 | 4.632 | 10090 | 14680 | 20180 | 14680 | Please Inquire | Please Inquire | Please Inquire | Please Inquire | 20180 | 20180 | [10 empty] | 9840 | 14310 | 21360 | 14310 | 15200 | 17010 | 23300 | 24270 | 21360 | 21360 | [22 empty] | 654 | 828 | 1090 | 785 | 828 | 828 | 1090 | 1090 | 1090 | 1090 | [10 empty] | 480 | 697 | 959 | 697 | 741 | 764 | 1046 | 1090 | 959 | 959
| 6.625 | 20 | 0.288 | 6.049 | 5.924 | 7.39 | 9.064 | 4.232 | 2970 | 3470 | 4030 | 3470 | Please Inquire | Please Inquire | Please Inquire | Please Inquire | 4030 | 4030 | [10 empty] | 4180 | 6090 | 9090 | 6090 | 6470 | 7240 | 9910 | 10320 | 9090 | 9090 | [22 empty] | 430 | 545 | 717 | 516 | 545 | 545 | 717 | 717 | 717 | 717 | [10 empty] | 315 | 459 | 631 | 459 | 487 | 502 | 688 | 717 | 631 | 631 | [22 empty] | 5500 | 7000 | 11000
| 6.625 | 24 | 0.352 | 5.921 | 5.796 | 7.39 | 9.064 | 4.232 | 4560 | 5760 | 6730 | 5760 | Please Inquire | Please Inquire | Please Inquire | Please Inquire | 6730 | 6730 | [10 empty] | 5110 | 7440 | 11100 | 7440 | 7900 | 8840 | 12110 | 12620 | 11100 | 11100 | [22 empty] | 520 | 659 | 867 | 624 | 659 | 659 | 867 | 867 | 867 | 867 | [10 empty] | 382 | 555 | 763 | 555 | 590 | 608 | 832 | 867 | 763 | 763 | [22 empty] | 6500 | 8000 | 13000
| 6.625 | 28 | 0.417 | 5.791 | 5.666 | 7.39 | 9.064 | 4.232 | 6170 | 8170 | 10160 | 8170 | Please Inquire | Please Inquire | Please Inquire | Please Inquire | 10160 | 10160 | [10 empty] | 6060 | 8810 | 13160 | 8810 | 9360 | 10480 | 14350 | 14950 | 13160 | 13160 | [22 empty] | 610 | 773 | 1017 | 732 | 773 | 773 | 1017 | 1017 | 1017 | 1017 | [10 empty] | 447 | 651 | 895 | 651 | 691 | 712 | 976 | 1017 | 895 | 895
| 7 | 23 | 0.317 | 6.366 | 6.241 | 7.875 | 9.264 | 4.332 | 3270 | 3830 | 4440 | 3830 | 4850 | 4850 | 5470 | 5470 | 4440 | 4440 | 3270 | Please Inquire | 4890 | Please Inquire | 5630 | Please Inquire | 4440 | 4440 | 4650 | 5870 | 4360 | 6340 | 9460 | 6340 | 6740 | 7540 | 10330 | 10760 | 9460 | 9460 | 4360 | 4360 | 6740 | 6940 | 9510 | 9910 | 8720 | 8720 | 9910 | 9910 | 6770 | 9010 | 5540 | 5540 | 6770 | 6770 | 9070 | 9430 | 9010 | 9010 | 9800 | 9800 | 499 | 632 | 832 | 599 | 632 | 632 | 832 | 832 | 832 | 832 | 632 | 632 | 632 | 632 | 832 | 865 | 832 | 832 | 898 | 898 | 366 | 532 | 732 | 532 | 566 | 583 | 799 | 832 | 732 | 732 | 366 | 366 | 566 | 583 | 799 | 832 | 732 | 732 | 832 | 832 | [12 empty] | 6000 | 7500 | 12000
| 7 | 26 | 0.362 | 6.276 | 6.151 | 7.875 | 9.264 | 4.332 | 4330 | 5410 | 6230 | 5410 | 6370 | 6370 | 7540 | 7540 | 6230 | 6230 | 4330 | Please Inquire | 7110 | Please Inquire | 7890 | Please Inquire | 6230 | 6230 | 6450 | 8070 | 4980 | 7240 | 10810 | 7240 | 7690 | 8610 | 11790 | 12280 | 10810 | 10810 | 4980 | 4980 | 7690 | 7930 | 10860 | 11310 | 9960 | 9960 | 11310 | 11310 | 7770 | 10350 | 6350 | 6350 | 7770 | 7770 | 10410 | 10830 | 10350 | 10350 | 11240 | 11240 | 566 | 717 | 944 | 679 | 717 | 717 | 944 | 944 | 944 | 944 | 717 | 717 | 717 | 717 | 944 | 981 | 944 | 944 | 1019 | 1019 | 415 | 604 | 830 | 604 | 642 | 661 | 906 | 944 | 830 | 830 | 415 | 415 | 642 | 661 | 906 | 944 | 830 | 830 | 944 | 944 | [12 empty] | 7500 | 9000 | 14000
| 7 | 29 | 0.408 | 6.184 | 6.059 | 7.875 | 10.464 | 4.932 | 5410 | 7030 | 8530 | 7030 | Please Inquire | Please Inquire | Please Inquire | Please Inquire | 8530 | 8530 | 5410 | Please Inquire | 8170 | Please Inquire | 10420 | 10420 | 8530 | 9660 | 9110 | 10420 | 5610 | 8160 | 12180 | 8160 | 8670 | 9700 | 13290 | 13840 | 12180 | 12180 | 5610 | 5610 | 8670 | 8940 | 12240 | 12750 | 11220 | 11220 | 12750 | 12750 | 8800 | 11720 | 7190 | 7190 | 8800 | 8800 | 11790 | 12260 | 11720 | 11720 | 12740 | 12740 | 634 | 803 | 1056 | 760 | 803 | 803 | 1056 | 1056 | 1056 | 1056 | 803 | 803 | 803 | 803 | 1056 | 1098 | 1056 | 1056 | 1141 | 1141 | 465 | 676 | 929 | 676 | 718 | 740 | 1014 | 1056 | 929 | 929 | 465 | 465 | 718 | 740 | 1014 | 1056 | 929 | 929 | 1056 | 1056
| 7 | 32 | 0.453 | 6.094 | 5.969 | 7.875 | 10.464 | 4.932 | 6460 | 8600 | 10780 | 8600 | Please Inquire | Please Inquire | Please Inquire | Please Inquire | 10780 | 10780 | 6460 | Please Inquire | 8770 | Please Inquire | 13420 | 13600 | 10780 | 11620 | 11710 | 12700 | 6230 | 9060 | 13530 | 9060 | 9630 | 10770 | 14750 | 15370 | 13530 | 13530 | 6230 | 6230 | 9630 | 9920 | 13590 | 14160 | 12460 | 12460 | 14160 | 14160 | 9820 | 13080 | 8010 | 8010 | 9820 | 9820 | 13160 | 13690 | 13080 | 13080 | 14210 | 14210 | 699 | 885 | 1165 | 839 | 885 | 885 | 1165 | 1165 | 1165 | 1165 | 885 | 885 | 885 | 885 | 1165 | 1211 | 1165 | 1165 | 1258 | 1258 | 512 | 745 | 1025 | 745 | 792 | 816 | 1118 | 1165 | 1025 | 1025 | 512 | 512 | 792 | 816 | 1118 | 1165 | 1025 | 1025 | 1165 | 1165
| 7 | 35 | 0.498 | 6.004 | 5.879 | 7.875 | 10.464 | 4.932 | 7270 | 10180 | 13030 | 10180 | Please Inquire | Please Inquire | Please Inquire | Please Inquire | 13030 | 13030 | 7270 | Please Inquire | Please Inquire | Please Inquire | 15940 | 15940 | 13030 | 13500 | 14310 | Please Inquire | 6850 | 9960 | 14870 | 9960 | 10580 | 11840 | 16220 | 16900 | 14870 | 14870 | 6850 | 6850 | 10580 | 10910 | 14940 | 15560 | 13700 | 13700 | 15560 | 15560 | 10850 | 14450 | 8850 | 8850 | 10850 | 10850 | 14540 | 15120 | 14450 | 14450 | 15700 | 15700 | 763 | 966 | 1272 | 916 | 966 | 966 | 1272 | 1272 | 1272 | 1272 | 966 | 966 | 966 | 966 | 1272 | 1322 | 1272 | 1272 | 1373 | 1373 | 559 | 814 | 1119 | 814 | 865 | 891 | 1221 | 1272 | 1119 | 1119 | 559 | 559 | 865 | 891 | 1221 | 1272 | 1119 | 1119 | 1272 | 1272
| 7 | 38 | 0.54 | 5.92 | 5.795 | 7.875 | 10.464 | 4.932 | 7830 | 11390 | 15130 | 11390 | Please Inquire | Please Inquire | Please Inquire | Please Inquire | 15130 | 15130 | 7830 | Please Inquire | Please Inquire | Please Inquire | Please Inquire | Please Inquire | 15130 | 15130 | 16740 | Please Inquire | 7430 | 10800 | 16120 | 10800 | 11480 | 12840 | 17590 | 18320 | 16120 | 16120 | 7430 | 7430 | 11480 | 11830 | 16200 | 16880 | 14850 | 14850 | 16880 | 16880 | 11820 | 15740 | 9630 | 9630 | 11820 | 11820 | 15840 | 16480 | 15740 | 15740 | 17110 | 17110 | 822 | 1041 | 1370 | 986 | 1041 | 1041 | 1370 | 1370 | 1370 | 1370 | 1041 | 1041 | 1041 | 1041 | 1370 | 1425 | 1370 | 1370 | 1479 | 1479 | 603 | 877 | 1206 | 877 | 932 | 960 | 1315 | 1370 | 1206 | 1206 | 603 | 603 | 932 | 960 | 1315 | 1370 | 1206 | 1206 | 1370 | 1370
| 7 | 41 | 0.59 | 5.82 | 5.695 | 7.875 | 10.464 | 4.932 | 8490 | 12350 | 16980 | 12350 | Please Inquire | Please Inquire | Please Inquire | Please Inquire | 16980 | 16980 | 8490 | Please Inquire | Please Inquire | Please Inquire | Please Inquire | Please Inquire | 16980 | 16980 | 19300 | Please Inquire | 8110 | 11800 | 17620 | 11800 | 12540 | 14030 | 19220 | 20020 | 17620 | 17620 | 8110 | 8110 | 12540 | 12920 | 17700 | 18440 | 16230 | 16230 | 18440 | 18440 | 12990 | 17300 | 10570 | 10570 | 12990 | 12990 | 17410 | 18100 | 17300 | 17300 | 18800 | 18800 | 891 | 1129 | 1485 | 1069 | 1129 | 1129 | 1485 | 1485 | 1485 | 1485 | 1129 | 1129 | 1129 | 1129 | 1485 | 1545 | 1485 | 1485 | 1604 | 1604 | 653 | 950 | 1307 | 950 | 1010 | 1041 | 1426 | 1485 | 1307 | 1307 | 653 | 653 | 1010 | 1041 | 1426 | 1485 | 1307 | 1307 | 1485 | 1485
| 8.625 | 28 | 0.304 | 8.017 | 7.892 | 9.625 | 9.264 | 4.332 | 1880 | 2160 | 2210 | 2160 | 2630 | 2630 | Please Inquire | Please Inquire | 2210 | 2210 | 1880 | Please Inquire | Please Inquire | Please Inquire | Please Inquire | Please Inquire | 2210 | 2210 | 2210 | Please Inquire | 3390 | 4930 | 7370 | 4930 | 5240 | 5870 | 8040 | 8370 | 7370 | 7370 | 3390 | 3390 | 5240 | 5400 | 7400 | 7710 | 6780 | 6780 | 7710 | 7710 | 5230 | 6960 | 4280 | 4280 | 5230 | 5230 | 7000 | 7280 | 6960 | 6960 | 7560 | 7560 | 596 | 755 | 993 | 715 | 755 | 755 | 993 | 993 | 993 | 993 | 755 | 755 | 755 | 755 | 993 | 1033 | 993 | 993 | 1073 | 1073 | 437 | 636 | 874 | 636 | 675 | 696 | 954 | 993 | 874 | 874 | 437 | 437 | 675 | 696 | 954 | 993 | 874 | 874 | 993 | 993 | [12 empty] | 7500 | 9500 | 15000
| 8.625 | 32 | 0.352 | 7.921 | 7.796 | 9.625 | 9.264 | 4.332 | 2530 | 3050 | 3420 | 3050 | 3820 | 3820 | Please Inquire | Please Inquire | 3420 | 3420 | 2530 | Please Inquire | Please Inquire | Please Inquire | Please Inquire | Please Inquire | 3420 | 3420 | 3470 | Please Inquire | 3930 | 5710 | 8530 | 5710 | 6070 | 6790 | 9310 | 9690 | 8530 | 8530 | 3930 | 3930 | 6070 | 6260 | 8570 | 8930 | 7860 | 7860 | 8930 | 8930 | 6080 | 8100 | 4980 | 4980 | 6080 | 6080 | 8150 | 8470 | 8100 | 8100 | 8800 | 8800 | 686 | 869 | 1144 | 823 | 869 | 869 | 1144 | 1144 | 1144 | 1144 | 869 | 869 | 869 | 869 | 1144 | 1189 | 1144 | 1144 | 1235 | 1235 | 503 | 732 | 1006 | 732 | 778 | 801 | 1098 | 1144 | 1006 | 1006 | 503 | 503 | 778 | 801 | 1098 | 1144 | 1006 | 1006 | 1144 | 1144 | [12 empty] | 9500 | 11500 | 18000
| 9.625 | 36 | 0.352 | 8.921 | 8.796 | 10.625 | 9.664 | 4.532 | 2020 | 2370 | 2470 | 2370 | Please Inquire | Please Inquire | Please Inquire | Please Inquire | 2470 | 2470 | 2020 | 2310 | Please Inquire | Please Inquire | Please Inquire | Please Inquire | 2470 | 2470 | 2470 | Please Inquire | 3520 | 5120 | 7640 | 5120 | 5440 | 6090 | 8340 | 8690 | 7640 | 7640 | 3520 | 3520 | 5440 | 5610 | 7680 | 8000 | 7040 | 7040 | 8000 | 8000 | 5430 | 7230 | 4450 | 4450 | 5430 | 5430 | 7280 | 7570 | 7230 | 7230 | 7860 | 7860 | 769 | 974 | 1282 | 923 | 974 | 974 | 1282 | 1282 | 1282 | 1282 | 974 | 974 | 974 | 974 | 1282 | 1333 | 1282 | 1282 | 1384 | 1384 | 564 | 820 | 1128 | 820 | 872 | 898 | 1231 | 1282 | 1128 | 1128 | 564 | 564 | 872 | 898 | 1231 | 1282 | 1128 | 1128 | 1282 | 1282 | [12 empty] | 12500 | 15000 | 20000
| 9.625 | 40 | 0.395 | 8.835 | 8.71 | 10.625 | 9.664 | 4.532 | 2570 | 3090 | 3470 | 3090 | 3870 | 3870 | Please Inquire | Please Inquire | 3470 | 3470 | 2570 | 3090 | 3920 | Please Inquire | 4100 | 4100 | 3470 | 3470 | 3530 | Please Inquire | 3950 | 5750 | 8580 | 5750 | 6100 | 6830 | 9360 | 9750 | 8580 | 8580 | 3950 | 3950 | 6100 | 6290 | 8620 | 8980 | 7900 | 7900 | 8980 | 8980 | 6110 | 8140 | 5000 | 5000 | 6110 | 6110 | 8190 | 8520 | 8140 | 8140 | 8850 | 8850 | 859 | 1088 | 1432 | 1031 | 1088 | 1088 | 1432 | 1432 | 1432 | 1432 | 1088 | 1088 | 1088 | 1088 | 1432 | 1489 | 1432 | 1432 | 1546 | 1546 | 630 | 916 | 1260 | 916 | 974 | 1003 | 1374 | 1432 | 1260 | 1260 | 630 | 630 | 974 | 1003 | 1374 | 1432 | 1260 | 1260 | 1432 | 1432 | [12 empty] | 13500 | 16000 | 22000
| 9.625 | 43.5 | 0.435 | 8.755 | 8.63 | 10.625 | 9.664 | 4.532 | 3250 | 3810 | 4420 | 3810 | Please Inquire | Please Inquire | Please Inquire | Please Inquire | 4420 | 4420 | 3250 | Please Inquire | 4500 | Please Inquire | 5600 | Please Inquire | 4420 | 4420 | 4620 | Please Inquire | 4350 | 6330 | 9450 | 6330 | 6720 | 7520 | 10300 | 10730 | 9450 | 9450 | 4350 | 4350 | 6720 | 6930 | 9490 | 9890 | 8700 | 8700 | 9890 | 9890 | 6750 | 9000 | 5530 | 5530 | 6750 | 6750 | 9050 | 9410 | 9000 | 9000 | 9780 | 9780 | 942 | 1193 | 1570 | 1130 | 1193 | 1193 | 1570 | 1570 | 1570 | 1570 | 1193 | 1193 | 1193 | 1193 | 1570 | 1633 | 1570 | 1570 | 1695 | 1695 | 691 | 1005 | 1381 | 1005 | 1068 | 1100 | 1507 | 1570 | 1381 | 1381 | 691 | 691 | 1068 | 1100 | 1507 | 1570 | 1381 | 1381 | 1570 | 1570
[28 empty] | Min WT | 0.875 | 0.875 | 0.95 | 0.875 | 0.875 | 0.95 | 0.95 | 0.95 | 0.95 | 0.95 | 0.875 | 0.875 | 0.875 | 0.875 | 0.875 | 0.875 | 0.875 | 0.875 | 0.875 | 0.875
[28 empty] | SMYS | 55000 | 80000 | 110000 | 80000 | 85000 | 87600 | 120000 | 125000 | 110000 | 110000 | 55000 | 55000 | 85000 | 87600 | 120000 | 125000 | 110000 | 110000 | 125000 | 125000 | [11 empty] | SMYS | 55000 | 80000 | 110000 | 80000 | 85000 | 87600 | 120000 | 125000 | 110000 | 110000 | 55000 | 55000 | 85000 | 87600 | 120000 | 125000 | 110000 | 110000 | 125000 | 125000 | 55000 | 80000 | 110000 | 80000 | 85000 | 87600 | 120000 | 125000 | 110000 | 110000 | 55000 | 55000 | 85000 | 87600 | 120000 | 125000 | 110000 | 110000 | 125000 | 125000
[28 empty] | SMTS | 75000 | 95000 | 125000 | 90000 | 95000 | 95000 | 125000 | 125000 | 125000 | 125000 | 95000 | 95000 | 95000 | 95000 | 125000 | 130000 | 125000 | 125000 | 135000 | 135000 | [11 empty] | SMTS | 75000 | 95000 | 125000 | 90000 | 95000 | 95000 | 125000 | 125000 | 125000 | 125000 | 95000 | 95000 | 95000 | 95000 | 125000 | 130000 | 125000 | 125000 | 135000 | 135000 | 75000 | 95000 | 125000 | 90000 | 95000 | 95000 | 125000 | 125000 | 125000 | 125000 | 95000 | 95000 | 95000 | 95000 | 125000 | 130000 | 125000 | 125000 | 135000 | 135000
| OD | T&C Nom Weight | WT | ID | API STD Drift | Coupling OD | Coupling Length | M/U Loss | API Collapse | [19 empty] | API Burst | [19 empty] | Ductile Rupture | [11 empty] | Joint Strength | [39 empty] | Make up torque | [11 empty] | Recommended Make-up Torque
[61 empty] | daN | [39 empty] | N.m
[9 empty] | kPa | [19 empty] | kPa | [19 empty] | kPa | [11 empty] | UTS | [19 empty] | YS | [19 empty] | J55 |  |  | K55 |  |  | L80 |  |  | P110 |  |  | N.m
| mm | kg/m | mm | mm | mm | mm | mm | mm | J55 | L80 | P110 | E80 | ENA L80-HC (ERW) | ENA L80-HCI (ERW) | ENA P110-HC (ERW) | ENA P110-HCI (ERW) | ENA 110-RY (ERW) | ENA 110-MS (ERW) | K55 | HC K55 | ENA L80-HC (Seamless) | ENA L80-HCI (Seamless) | ENA P110-HC (Seamless) | ENA P110-HCI (Seamless) | ENA 110-RY (Seamless) | ENA 110-MS (Seamless) | Q125 | HC Q125 | J55 | L80 | P110 | E80 | ENA L80-HC (ERW) | ENA L80-HCI (ERW) | ENA P110-HC (ERW) | ENA P110-HCI (ERW) | ENA 110-RY (ERW) | ENA 110-MS (ERW) | K55 | HC K55 | ENA L80-HC (Seamless) | ENA L80-HCI (Seamless) | ENA P110-HC (Seamless) | ENA P110-HCI (Seamless) | ENA 110-RY (Seamless) | ENA 110-MS (Seamless) | Q125 | HC Q125 | L80 | P110 | K55 | HC K55 | ENA L80-HC (Seamless) | ENA L80-HCI (Seamless) | ENA P110-HC (Seamless) | ENA P110-HCI (Seamless) | ENA 110-RY (Seamless) | ENA 110-MS (Seamless) | Q125 | HC Q125 | J55 | L80 | P110 | E80 | ENA L80-HC (ERW) | ENA L80-HCI (ERW) | ENA P110-HC (ERW) | ENA P110-HCI (ERW) | ENA 110-RY (ERW) | ENA 110-MS (ERW) | K55 | HC K55 | ENA L80-HC (Seamless) | ENA L80-HCI (Seamless) | ENA P110-HC (Seamless) | ENA P110-HCI (Seamless) | ENA 110-RY (Seamless) | ENA 110-MS (Seamless) | Q125 | HC Q125 | J55 | L80 | P110 | E80 | ENA L80-HC (ERW) | ENA L80-HCI (ERW) | ENA P110-HC (ERW) | ENA P110-HCI (ERW) | ENA 110-RY (ERW) | ENA 110-MS (ERW) | K55 | HC K55 | ENA L80-HC (Seamless) | ENA L80-HCI (Seamless) | ENA P110-HC (Seamless) | ENA P110-HCI (Seamless) | ENA 110-RY (Seamless) | ENA 110-MS (Seamless) | Q125 | HC Q125 | Optimal | Window (+/-) | Yield | Optimal | Window (+/-) | Yield | Optimal | Window (+/-) | Yield | Optimal | Window (+/-) | Yield | Min | Nom | Max
Metric | 114.3 | 17.26 | 6.35 | 101.6 | 98.43 | 133.35 | 204.83 | 94.79 | 34200 | 43800 | 52300 | 43800 | 50100 | 50100 | 60900 | 60900 | 52300 | 52300 | [10 empty] | 36900 | 53600 | 80000 | 53600 | 57000 | 63800 | 87400 | 90900 | 80000 | 80000 | [22 empty] | 111200 | 141000 | 185500 | 133400 | 141000 | 141000 | 185500 | 185500 | 185500 | 185500 | [10 empty] | 81800 | 118800 | 163200 | 118800 | 126300 | 129900 | 178400 | 185500 | 163200 | 163200 | [22 empty] | 2700 | 3400 | 3900
| 114.3 | 20.09 | 7.37 | 99.56 | 96.39 | 133.35 | 235.31 | 110.03 | 44300 | 58900 | 73700 | 58900 | 63700 | 63700 | 81400 | 81400 | 73700 | 73700 | [10 empty] | 42700 | 62200 | 92900 | 62200 | 66100 | 74000 | 101300 | 105600 | 92900 | 92900 | [22 empty] | 128100 | 161900 | 213100 | 153500 | 161900 | 161900 | 213100 | 213100 | 213100 | 213100 | [10 empty] | 93900 | 136600 | 187700 | 136600 | 145000 | 149500 | 204600 | 213100 | 187700 | 187700
| 114.3 | 22.47 | 8.56 | 97.18 | 94.01 | 133.35 | 235.31 | 110.03 | 52500 | 76400 | 98900 | 76400 | 78700 | 78700 | 104300 | 104300 | 98900 | 98900 | [10 empty] | 49700 | 72300 | 107900 | 72300 | 76800 | 85900 | 117700 | 122700 | 107900 | 107900 | [22 empty] | 147200 | 186400 | 245100 | 176600 | 186400 | 186400 | 245100 | 245100 | 245100 | 245100 | [10 empty] | 107600 | 157000 | 215700 | 157000 | 166800 | 171700 | 235300 | 245100 | 215700 | 215700
| 114.3 | 25.3 | 9.65 | 95 | 91.82 | 133.35 | 235.31 | 110.03 | 58600 | 85300 | 117300 | 85300 | Please Inquire | Please Inquire | Please Inquire | Please Inquire | 117300 | 117300 | [10 empty] | 56100 | 81500 | 121700 | 81500 | 86600 | 96900 | 132700 | 138300 | 121700 | 121700 | [22 empty] | 164100 | 207700 | 273600 | 197100 | 207700 | 207700 | 273600 | 273600 | 273600 | 273600 | [10 empty] | 120500 | 174800 | 240600 | 174800 | 185900 | 191700 | 262400 | 273600 | 240600 | 240600
| 114.3 | 28.13 | 10.92 | 92.46 | 89.28 | 133.35 | 235.31 | 110.03 | 65600 | 95400 | 131100 | 95400 | Please Inquire | Please Inquire | Please Inquire | Please Inquire | 131100 | 131100 | [10 empty] | 63400 | 92300 | 137700 | 92300 | 98000 | 109600 | 150200 | 156400 | 137700 | 137700 | [22 empty] | 183300 | 232200 | 305600 | 220200 | 232200 | 232200 | 305600 | 305600 | 305600 | 305600 | [10 empty] | 134300 | 195700 | 269100 | 195700 | 207700 | 214400 | 293600 | 305600 | 269100 | 269100
| 114.3 | 32 | 12.7 | 88.9 | 85.73 | 133.35 | 235.31 | 110.03 | 74900 | 108900 | 149800 | 108900 | Please Inquire | Please Inquire | Please Inquire | Please Inquire | 149800 | 149800 | [10 empty] | 73700 | 107300 | 160100 | 107300 | 114000 | 127500 | 174600 | 182000 | 160100 | 160100 | [22 empty] | 209500 | 265600 | 349200 | 251300 | 265600 | 265600 | 349200 | 349200 | 349200 | 349200 | [10 empty] | 153900 | 223700 | 307400 | 223700 | 237500 | 244700 | 335400 | 349200 | 307400 | 307400
| 114.3 | 35.27 | 14.22 | 85.86 | 82.68 | 133.35 | 235.31 | 110.03 | 82700 | 120200 | 165300 | 120200 | Please Inquire | Please Inquire | Please Inquire | Please Inquire | 165300 | 165300 | [10 empty] | 82600 | 120100 | 179300 | 120100 | 127600 | 142800 | 195600 | 203800 | 179300 | 179300 | [22 empty] | 231300 | 293100 | 385200 | 277600 | 293100 | 293100 | 385200 | 385200 | 385200 | 385200 | [10 empty] | 169500 | 246900 | 339000 | 246900 | 262000 | 270000 | 370100 | 385200 | 339000 | 339000
| 139.7 | 23.07 | 6.99 | 125.72 | 122.56 | 160.02 | 220.07 | 102.41 | 27900 | 34400 | 38800 | 34400 | Please Inquire | Please Inquire | Please Inquire | Please Inquire | 38800 | 38800 | [10 empty] | 33200 | 48300 | 72100 | 48300 | 51300 | 57400 | 78600 | 81900 | 72100 | 72100 | [22 empty] | 150800 | 190800 | 250900 | 180600 | 190800 | 190800 | 250900 | 250900 | 250900 | 250900 | [10 empty] | 110300 | 160600 | 221100 | 160600 | 170800 | 175700 | 241100 | 250900 | 221100 | 221100 | [22 empty] | 4700 | 5400 | 9500
| 139.7 | 25.3 | 7.72 | 124.26 | 121.08 | 160.02 | 220.07 | 102.41 | 33900 | 43400 | 51600 | 43400 | 49600 | 49600 | 60200 | 60200 | 51600 | 51600 | [10 empty] | 36700 | 53400 | 79600 | 53400 | 56700 | 63400 | 86900 | 90500 | 79600 | 79600 | [22 empty] | 165500 | 209500 | 275800 | 198800 | 209500 | 209500 | 275800 | 275800 | 275800 | 275800 | [10 empty] | 121400 | 176600 | 242900 | 176600 | 187700 | 193500 | 264700 | 275800 | 242900 | 242900 | [22 empty] | 5400 | 6100 | 10200
| 139.7 | 29.76 | 9.17 | 121.36 | 118.19 | 160.02 | 250.55 | 117.65 | 45600 | 60900 | 76500 | 60900 | 65400 | 65400 | 84100 | 84100 | 76500 | 76500 | [10 empty] | 43600 | 63400 | 94600 | 63400 | 67300 | 75300 | 103200 | 107500 | 94600 | 94600 | [22 empty] | 194400 | 246400 | 324300 | 233500 | 246400 | 246400 | 324300 | 324300 | 324300 | 324300 | [10 empty] | 142800 | 207300 | 285100 | 207300 | 220200 | 227300 | 310900 | 324300 | 285100 | 285100 | [22 empty] | 6800 | 7500 | 11500
| 139.7 | 34.23 | 10.54 | 118.62 | 115.44 | 160.02 | 250.55 | 117.65 | 52900 | 76900 | 100200 | 76900 | 79500 | 79500 | 105600 | 105600 | 100200 | 100200 | [10 empty] | 50100 | 72800 | 108700 | 72800 | 77400 | 86600 | 118600 | 123600 | 108700 | 108700 | [22 empty] | 221100 | 280200 | 368800 | 265600 | 280200 | 280200 | 368800 | 368800 | 368800 | 368800 | [10 empty] | 162400 | 235800 | 324300 | 235800 | 250900 | 258400 | 354100 | 368800 | 324300 | 324300
| 139.7 | 39.88 | 12.7 | 114.3 | 111.13 | 160.02 | 250.55 | 117.65 | 62700 | 91100 | 125300 | 91100 | Please Inquire | Please Inquire | Please Inquire | Please Inquire | 125300 | 125300 | [10 empty] | 60300 | 87800 | 131000 | 87800 | 93200 | 104300 | 142900 | 148900 | 131000 | 131000 | [22 empty] | 262000 | 331800 | 436800 | 314500 | 331800 | 331800 | 436800 | 436800 | 436800 | 436800 | [10 empty] | 192200 | 279300 | 384300 | 279300 | 297100 | 306000 | 419000 | 436800 | 384300 | 384300
| 139.7 | 44.2 | 14.27 | 111.16 | 107.98 | 160.02 | 250.55 | 117.65 | 69600 | 101200 | 139100 | 101200 | Please Inquire | Please Inquire | Please Inquire | Please Inquire | 139100 | 139100 | [10 empty] | 67800 | 98700 | 147300 | 98700 | 104800 | 117300 | 160600 | 167300 | 147300 | 147300 | [22 empty] | 290900 | 368300 | 484900 | 349200 | 368300 | 368300 | 484900 | 484900 | 484900 | 484900 | [10 empty] | 213500 | 310000 | 426600 | 310000 | 329600 | 339800 | 465300 | 484900 | 426600 | 426600
| 168.28 | 29.76 | 7.32 | 153.64 | 150.47 | 187.71 | 230.23 | 107.49 | 20500 | 23900 | 27800 | 23900 | Please Inquire | Please Inquire | Please Inquire | Please Inquire | 27800 | 27800 | [10 empty] | 28800 | 42000 | 62700 | 42000 | 44600 | 49900 | 68300 | 71200 | 62700 | 62700 | [22 empty] | 191300 | 242400 | 318900 | 229500 | 242400 | 242400 | 318900 | 318900 | 318900 | 318900 | [10 empty] | 140100 | 204200 | 280700 | 204200 | 216600 | 223300 | 306000 | 318900 | 280700 | 280700 | [22 empty] | 7500 | 9500 | 14900
| 168.28 | 35.72 | 8.94 | 150.4 | 147.22 | 187.71 | 230.23 | 107.49 | 31400 | 39700 | 46400 | 39700 | Please Inquire | Please Inquire | Please Inquire | Please Inquire | 46400 | 46400 | [10 empty] | 35200 | 51300 | 76500 | 51300 | 54500 | 60900 | 83500 | 87000 | 76500 | 76500 | [22 empty] | 231300 | 293100 | 385700 | 277600 | 293100 | 293100 | 385700 | 385700 | 385700 | 385700 | [10 empty] | 169900 | 246900 | 339400 | 246900 | 262400 | 270500 | 370100 | 385700 | 339400 | 339400 | [22 empty] | 8800 | 10800 | 17600
| 168.28 | 41.67 | 10.59 | 147.1 | 143.92 | 187.71 | 230.23 | 107.49 | 42500 | 56300 | 70100 | 56300 | Please Inquire | Please Inquire | Please Inquire | Please Inquire | 70100 | 70100 | [10 empty] | 41800 | 60700 | 90700 | 60700 | 64500 | 72300 | 98900 | 103100 | 90700 | 90700 | [22 empty] | 271300 | 343800 | 452400 | 325600 | 343800 | 343800 | 452400 | 452400 | 452400 | 452400 | [10 empty] | 198800 | 289600 | 398100 | 289600 | 307400 | 316700 | 434100 | 452400 | 398100 | 398100
| 177.8 | 34.23 | 8.05 | 161.7 | 158.52 | 200.03 | 235.31 | 110.03 | 22500 | 26400 | 30600 | 26400 | 33400 | 33400 | 37700 | 37700 | 30600 | 30600 | 22500 | Please Inquire | 33700 | Please Inquire | 38800 | Please Inquire | 30600 | 30600 | 32100 | 40500 | 30100 | 43700 | 65200 | 43700 | 46500 | 52000 | 71200 | 74200 | 65200 | 65200 | 30100 | 30100 | 46500 | 47800 | 65600 | 68300 | 60100 | 60100 | 68300 | 68300 | 46700 | 62100 | 38200 | 38200 | 46700 | 46700 | 62500 | 65000 | 62100 | 62100 | 67600 | 67600 | 222000 | 281100 | 370100 | 266400 | 281100 | 281100 | 370100 | 370100 | 370100 | 370100 | 281100 | 281100 | 281100 | 281100 | 370100 | 384800 | 370100 | 370100 | 399500 | 399500 | 162800 | 236600 | 325600 | 236600 | 251800 | 259300 | 355400 | 370100 | 325600 | 325600 | 162800 | 162800 | 251800 | 259300 | 355400 | 370100 | 325600 | 325600 | 370100 | 370100 | [12 empty] | 8100 | 10200 | 16300
| 177.8 | 38.69 | 9.19 | 159.42 | 156.24 | 200.03 | 235.31 | 110.03 | 29900 | 37300 | 43000 | 37300 | 43900 | 43900 | 52000 | 52000 | 43000 | 43000 | 29900 | Please Inquire | 49000 | Please Inquire | 54400 | Please Inquire | 43000 | 43000 | 44500 | 55600 | 34300 | 49900 | 74500 | 49900 | 53000 | 59400 | 81300 | 84700 | 74500 | 74500 | 34300 | 34300 | 53000 | 54700 | 74900 | 78000 | 68700 | 68700 | 78000 | 78000 | 53600 | 71400 | 43800 | 43800 | 53600 | 53600 | 71800 | 74700 | 71400 | 71400 | 77500 | 77500 | 251800 | 318900 | 419900 | 302000 | 318900 | 318900 | 419900 | 419900 | 419900 | 419900 | 318900 | 318900 | 318900 | 318900 | 419900 | 436400 | 419900 | 419900 | 453300 | 453300 | 184600 | 268700 | 369200 | 268700 | 285600 | 294000 | 403000 | 419900 | 369200 | 369200 | 184600 | 184600 | 285600 | 294000 | 403000 | 419900 | 369200 | 369200 | 419900 | 419900 | [12 empty] | 10200 | 12200 | 19000
| 177.8 | 43.16 | 10.36 | 157.08 | 153.9 | 200.03 | 265.79 | 125.27 | 37300 | 48500 | 58800 | 48500 | Please Inquire | Please Inquire | Please Inquire | Please Inquire | 58800 | 58800 | 37300 | Please Inquire | 56300 | Please Inquire | 71800 | 71800 | 58800 | 66600 | 62800 | 71800 | 38700 | 56300 | 84000 | 56300 | 59800 | 66900 | 91600 | 95400 | 84000 | 84000 | 38700 | 38700 | 59800 | 61600 | 84400 | 87900 | 77400 | 77400 | 87900 | 87900 | 60700 | 80800 | 49600 | 49600 | 60700 | 60700 | 81300 | 84500 | 80800 | 80800 | 87800 | 87800 | 282000 | 357200 | 469700 | 338100 | 357200 | 357200 | 469700 | 469700 | 469700 | 469700 | 357200 | 357200 | 357200 | 357200 | 469700 | 488400 | 469700 | 469700 | 507500 | 507500 | 206800 | 300700 | 413200 | 300700 | 319400 | 329200 | 451000 | 469700 | 413200 | 413200 | 206800 | 206800 | 319400 | 329200 | 451000 | 469700 | 413200 | 413200 | 469700 | 469700
| 177.8 | 47.62 | 11.51 | 154.78 | 151.61 | 200.03 | 265.79 | 125.27 | 44500 | 59300 | 74300 | 59300 | Please Inquire | Please Inquire | Please Inquire | Please Inquire | 74300 | 74300 | 44500 | Please Inquire | 60500 | Please Inquire | 92500 | 93800 | 74300 | 80100 | 80700 | 87600 | 43000 | 62500 | 93300 | 62500 | 66400 | 74300 | 101700 | 106000 | 93300 | 93300 | 43000 | 43000 | 66400 | 68400 | 93700 | 97600 | 85900 | 85900 | 97600 | 97600 | 67700 | 90200 | 55200 | 55200 | 67700 | 67700 | 90700 | 94400 | 90200 | 90200 | 98000 | 98000 | 310900 | 393700 | 518200 | 373200 | 393700 | 393700 | 518200 | 518200 | 518200 | 518200 | 393700 | 393700 | 393700 | 393700 | 518200 | 538700 | 518200 | 518200 | 559600 | 559600 | 227700 | 331400 | 455900 | 331400 | 352300 | 363000 | 497300 | 518200 | 455900 | 455900 | 227700 | 227700 | 352300 | 363000 | 497300 | 518200 | 455900 | 455900 | 518200 | 518200
| 177.8 | 52.09 | 12.65 | 152.5 | 149.33 | 200.03 | 265.79 | 125.27 | 50100 | 70200 | 89800 | 70200 | Please Inquire | Please Inquire | Please Inquire | Please Inquire | 89800 | 89800 | 50100 | Please Inquire | Please Inquire | Please Inquire | 109900 | 109900 | 89800 | 93100 | 98700 | Please Inquire | 47200 | 68700 | 102500 | 68700 | 72900 | 81600 | 111800 | 116500 | 102500 | 102500 | 47200 | 47200 | 72900 | 75200 | 103000 | 107300 | 94500 | 94500 | 107300 | 107300 | 74800 | 99600 | 61000 | 61000 | 74800 | 74800 | 100200 | 104200 | 99600 | 99600 | 108200 | 108200 | 339400 | 429700 | 565800 | 407500 | 429700 | 429700 | 565800 | 565800 | 565800 | 565800 | 429700 | 429700 | 429700 | 429700 | 565800 | 588100 | 565800 | 565800 | 610700 | 610700 | 248700 | 362100 | 497800 | 362100 | 384800 | 396300 | 543100 | 565800 | 497800 | 497800 | 248700 | 248700 | 384800 | 396300 | 543100 | 565800 | 497800 | 497800 | 565800 | 565800
| 177.8 | 56.55 | 13.72 | 150.36 | 147.19 | 200.03 | 265.79 | 125.27 | 54000 | 78500 | 104300 | 78500 | Please Inquire | Please Inquire | Please Inquire | Please Inquire | 104300 | 104300 | 54000 | Please Inquire | Please Inquire | Please Inquire | Please Inquire | Please Inquire | 104300 | 104300 | 115400 | Please Inquire | 51200 | 74500 | 111100 | 74500 | 79200 | 88500 | 121300 | 126300 | 111100 | 111100 | 51200 | 51200 | 79200 | 81600 | 111700 | 116400 | 102400 | 102400 | 116400 | 116400 | 81500 | 108500 | 66400 | 66400 | 81500 | 81500 | 109200 | 113600 | 108500 | 108500 | 118000 | 118000 | 365600 | 463100 | 609400 | 438600 | 463100 | 463100 | 609400 | 609400 | 609400 | 609400 | 463100 | 463100 | 463100 | 463100 | 609400 | 633900 | 609400 | 609400 | 657900 | 657900 | 268200 | 390100 | 536500 | 390100 | 414600 | 427000 | 584900 | 609400 | 536500 | 536500 | 268200 | 268200 | 414600 | 427000 | 584900 | 609400 | 536500 | 536500 | 609400 | 609400
| 177.8 | 61.01 | 14.99 | 147.82 | 144.65 | 200.03 | 265.79 | 125.27 | 58500 | 85200 | 117100 | 85200 | Please Inquire | Please Inquire | Please Inquire | Please Inquire | 117100 | 117100 | 58500 | Please Inquire | Please Inquire | Please Inquire | Please Inquire | Please Inquire | 117100 | 117100 | 133100 | Please Inquire | 55900 | 81400 | 121500 | 81400 | 86500 | 96700 | 132500 | 138000 | 121500 | 121500 | 55900 | 55900 | 86500 | 89100 | 122000 | 127100 | 111900 | 111900 | 127100 | 127100 | 89600 | 119300 | 72900 | 72900 | 89600 | 89600 | 120000 | 124800 | 119300 | 119300 | 129600 | 129600 | 396300 | 502200 | 660600 | 475500 | 502200 | 502200 | 660600 | 660600 | 660600 | 660600 | 502200 | 502200 | 502200 | 502200 | 660600 | 687300 | 660600 | 660600 | 713500 | 713500 | 290500 | 422600 | 581400 | 422600 | 449300 | 463100 | 634300 | 660600 | 581400 | 581400 | 290500 | 290500 | 449300 | 463100 | 634300 | 660600 | 581400 | 581400 | 660600 | 660600
| 219.08 | 41.67 | 7.72 | 203.64 | 200.46 | 244.48 | 235.31 | 110.03 | 13000 | 14900 | 15200 | 14900 | 18100 | 18100 | Please Inquire | Please Inquire | 15200 | 15200 | 13000 | Please Inquire | Please Inquire | Please Inquire | Please Inquire | Please Inquire | 15200 | 15200 | 15200 | Please Inquire | 23400 | 34000 | 50800 | 34000 | 36100 | 40500 | 55400 | 57700 | 50800 | 50800 | 23400 | 23400 | 36100 | 37200 | 51000 | 53200 | 46700 | 46700 | 53200 | 53200 | 36100 | 48000 | 29500 | 29500 | 36100 | 36100 | 48300 | 50200 | 48000 | 48000 | 52100 | 52100 | 265100 | 335800 | 441700 | 318000 | 335800 | 335800 | 441700 | 441700 | 441700 | 441700 | 335800 | 335800 | 335800 | 335800 | 441700 | 459500 | 441700 | 441700 | 477300 | 477300 | 194400 | 282900 | 388800 | 282900 | 300300 | 309600 | 424400 | 441700 | 388800 | 388800 | 194400 | 194400 | 300300 | 309600 | 424400 | 441700 | 388800 | 388800 | 441700 | 441700 | [12 empty] | 10200 | 12900 | 20300
| 219.08 | 47.62 | 8.94 | 201.2 | 198.02 | 244.48 | 235.31 | 110.03 | 17400 | 21000 | 23600 | 21000 | 26300 | 26300 | Please Inquire | Please Inquire | 23600 | 23600 | 17400 | Please Inquire | Please Inquire | Please Inquire | Please Inquire | Please Inquire | 23600 | 23600 | 23900 | Please Inquire | 27100 | 39400 | 58800 | 39400 | 41900 | 46800 | 64200 | 66800 | 58800 | 58800 | 27100 | 27100 | 41900 | 43200 | 59100 | 61600 | 54200 | 54200 | 61600 | 61600 | 41900 | 55800 | 34300 | 34300 | 41900 | 41900 | 56200 | 58400 | 55800 | 55800 | 60700 | 60700 | 305100 | 386600 | 508900 | 366100 | 386600 | 386600 | 508900 | 508900 | 508900 | 508900 | 386600 | 386600 | 386600 | 386600 | 508900 | 528900 | 508900 | 508900 | 549400 | 549400 | 223700 | 325600 | 447500 | 325600 | 346100 | 356300 | 488400 | 508900 | 447500 | 447500 | 223700 | 223700 | 346100 | 356300 | 488400 | 508900 | 447500 | 447500 | 508900 | 508900 | [12 empty] | 12900 | 15600 | 24400
| 244.48 | 53.57 | 8.94 | 226.6 | 223.42 | 269.88 | 245.47 | 115.11 | 13900 | 16300 | 17000 | 16300 | Please Inquire | Please Inquire | Please Inquire | Please Inquire | 17000 | 17000 | 13900 | 15900 | Please Inquire | Please Inquire | Please Inquire | Please Inquire | 17000 | 17000 | 17000 | Please Inquire | 24300 | 35300 | 52700 | 35300 | 37500 | 42000 | 57500 | 59900 | 52700 | 52700 | 24300 | 24300 | 37500 | 38700 | 53000 | 55200 | 48500 | 48500 | 55200 | 55200 | 37400 | 49800 | 30700 | 30700 | 37400 | 37400 | 50200 | 52200 | 49800 | 49800 | 54200 | 54200 | 342100 | 433300 | 570300 | 410600 | 433300 | 433300 | 570300 | 570300 | 570300 | 570300 | 433300 | 433300 | 433300 | 433300 | 570300 | 592900 | 570300 | 570300 | 615600 | 615600 | 250900 | 364800 | 501800 | 364800 | 387900 | 399500 | 547600 | 570300 | 501800 | 501800 | 250900 | 250900 | 387900 | 399500 | 547600 | 570300 | 501800 | 501800 | 570300 | 570300 | [12 empty] | 16900 | 20300 | 27100
| 244.48 | 59.53 | 10.03 | 224.42 | 221.23 | 269.88 | 245.47 | 115.11 | 17700 | 21300 | 23900 | 21300 | 26700 | 26700 | Please Inquire | Please Inquire | 23900 | 23900 | 17700 | 21300 | 27000 | Please Inquire | 28300 | 28300 | 23900 | 23900 | 24300 | Please Inquire | 27200 | 39600 | 59200 | 39600 | 42100 | 47100 | 64500 | 67200 | 59200 | 59200 | 27200 | 27200 | 42100 | 43400 | 59400 | 61900 | 54500 | 54500 | 61900 | 61900 | 42100 | 56100 | 34500 | 34500 | 42100 | 42100 | 56500 | 58700 | 56100 | 56100 | 61000 | 61000 | 382100 | 484000 | 637000 | 458600 | 484000 | 484000 | 637000 | 637000 | 637000 | 637000 | 484000 | 484000 | 484000 | 484000 | 637000 | 662300 | 637000 | 637000 | 687700 | 687700 | 280200 | 407500 | 560500 | 407500 | 433300 | 446200 | 611200 | 637000 | 560500 | 560500 | 280200 | 280200 | 433300 | 446200 | 611200 | 637000 | 560500 | 560500 | 637000 | 637000 | [12 empty] | 18300 | 21700 | 29800
| 244.48 | 64.73 | 11.05 | 222.38 | 219.2 | 269.88 | 245.47 | 115.11 | 22400 | 26300 | 30500 | 26300 | Please Inquire | Please Inquire | Please Inquire | Please Inquire | 30500 | 30500 | 22400 | Please Inquire | 31000 | Please Inquire | 38600 | Please Inquire | 30500 | 30500 | 31900 | Please Inquire | 30000 | 43600 | 65200 | 43600 | 46300 | 51800 | 71000 | 74000 | 65200 | 65200 | 30000 | 30000 | 46300 | 47800 | 65400 | 68200 | 60000 | 60000 | 68200 | 68200 | 46500 | 62100 | 38100 | 38100 | 46500 | 46500 | 62400 | 64900 | 62100 | 62100 | 67400 | 67400 | 419000 | 530700 | 698400 | 502600 | 530700 | 530700 | 698400 | 698400 | 698400 | 698400 | 530700 | 530700 | 530700 | 530700 | 698400 | 726400 | 698400 | 698400 | 754000 | 754000 | 307400 | 447000 | 614300 | 447000 | 475100 | 489300 | 670300 | 698400 | 614300 | 614300 | 307400 | 307400 | 475100 | 489300 | 670300 | 698400 | 614300 | 614300 | 698400 | 698400

## QB2-XL
| OD | T&C Nom Weight | WT | ID | API STD Drift | Coupling OD | Coupling Length | M/U Loss | Collapse | [19 empty] | Burst | [19 empty] | Ductile Rupture | [11 empty] | Joint Strength | [39 empty] | Make up torque | [11 empty] | Recommended Make-up Torque
[61 empty] | kip | [39 empty] | ft.lb
[9 empty] | psi | [19 empty] | psi | [19 empty] | psi | [11 empty] | UTS | [19 empty] | YS | [19 empty] | J55 |  |  | K55 |  |  | L80 |  |  | P110 |  |  | ft.lb
| in | lb/ft | in | in | in | in | in | in | J55 | L80 | P110 | E80 | ENA L80-HC (ERW) | ENA L80-HCI (ERW) | ENA P110-HC (ERW) | ENA P110-HCI (ERW) | ENA 110-RY (ERW) | ENA 110-MS (ERW) | K55 | HC K55 | ENA L80-HC (Seamless) | ENA L80-HCI (Seamless) | ENA P110-HC (Seamless) | ENA P110-HCI (Seamless) | ENA 110-RY (Seamless) | ENA 110-MS (Seamless) | Q125 | HC Q125 | J55 | L80 | P110 | E80 | ENA L80-HC (ERW) | ENA L80-HCI (ERW) | ENA P110-HC (ERW) | ENA P110-HCI (ERW) | ENA 110-RY (ERW) | ENA 110-MS (ERW) | K55 | HC K55 | ENA L80-HC (Seamless) | ENA L80-HCI (Seamless) | ENA P110-HC (Seamless) | ENA P110-HCI (Seamless) | ENA 110-RY (Seamless) | ENA 110-MS (Seamless) | Q125 | HC Q125 | L80 | P110 | K55 | HC K55 | ENA L80-HC (Seamless) | ENA L80-HCI (Seamless) | ENA P110-HC (Seamless) | ENA P110-HCI (Seamless) | ENA 110-RY (Seamless) | ENA 110-MS (Seamless) | Q125 | HC Q125 | J55 | L80 | P110 | E80 | ENA L80-HC (ERW) | ENA L80-HCI (ERW) | ENA P110-HC (ERW) | ENA P110-HCI (ERW) | ENA 110-RY (ERW) | ENA 110-MS (ERW) | K55 | HC K55 | ENA L80-HC (Seamless) | ENA L80-HCI (Seamless) | ENA P110-HC (Seamless) | ENA P110-HCI (Seamless) | ENA 110-RY (Seamless) | ENA 110-MS (Seamless) | Q125 | HC Q125 | J55 | L80 | P110 | E80 | ENA L80-HC (ERW) | ENA L80-HCI (ERW) | ENA P110-HC (ERW) | ENA P110-HCI (ERW) | ENA 110-RY (ERW) | ENA 110-MS (ERW) | K55 | HC K55 | ENA L80-HC (Seamless) | ENA L80-HCI (Seamless) | ENA P110-HC (Seamless) | ENA P110-HCI (Seamless) | ENA 110-RY (Seamless) | ENA 110-MS (Seamless) | Q125 | HC Q125 | Optimal | Window (+/-) | Yield | Optimal | Window (+/-) | Yield | Optimal | Window (+/-) | Yield | Optimal | Window (+/-) | Yield | Min | Nom | Max
USC | 10.75 | 40.5 | 0.35 | 10.05 | 9.925 | 5.25 | 8.064 | 3.732 | 1580 | 1730 | 1730 | 1730 | Please Inquire | Please Inquire | Please Inquire | Please Inquire | 1730 | 1730 | 1580 | Please Inquire | Please Inquire | Please Inquire | Please Inquire | Please Inquire | 1730 | 1730 | 1730 | Please Inquire | 3130 | 4560 | 6800 | 4560 | 4840 | 5420 | 7420 | 7730 | 6800 | 6800 | 3130 | 3130 | 4840 | 4990 | 6840 | 7120 | 6270 | 6270 | 7120 | 7120 | 4820 | 6420 | 3950 | 3950 | 4820 | 4820 | 6460 | 6720 | 6420 | 6420 | 6970 | 6970 | 858 | 1086 | 1429 | 1029 | 1086 | 1086 | 1429 | 1429 | 1429 | 1429 | 1086 | 1086 | 1086 | 1086 | 1429 | 1487 | 1429 | 1429 | 1544 | 1544 | 629 | 915 | 1258 | 915 | 972 | 1002 | 1372 | 1429 | 1258 | 1258 | 629 | 629 | 972 | 1002 | 1372 | 1429 | 1258 | 1258 | 1429 | 1429 | [12 empty] | 17000 | 18500 | 20000
| 10.75 | 45.5 | 0.4 | 9.95 | 9.825 | 5.25 | 9.264 | 4.332 | 2090 | 2470 | 2610 | 2470 | Please Inquire | Please Inquire | Please Inquire | Please Inquire | 2610 | 2610 | 2090 | Please Inquire | Please Inquire | Please Inquire | Please Inquire | Please Inquire | 2610 | 2610 | 2610 | Please Inquire | 3580 | 5210 | 7780 | 5210 | 5530 | 6190 | 8480 | 8840 | 7780 | 7780 | 3580 | 3580 | 5530 | 5700 | 7810 | 8140 | 7160 | 7160 | 8140 | 8140 | 5530 | 7360 | 4530 | 4530 | 5530 | 5530 | 7410 | 7700 | 7360 | 7360 | 8000 | 8000 | 975 | 1236 | 1626 | 1171 | 1236 | 1236 | 1626 | 1626 | 1626 | 1626 | 1236 | 1236 | 1236 | 1236 | 1626 | 1691 | 1626 | 1626 | 1756 | 1756 | 715 | 1040 | 1431 | 1040 | 1106 | 1139 | 1561 | 1626 | 1431 | 1431 | 715 | 715 | 1106 | 1139 | 1561 | 1626 | 1431 | 1431 | 1626 | 1626
| 11.75 | 54 | 0.435 | 10.88 | 10.755 | 5.25 | 9.264 | 4.332 | 2070 | 2440 | 2570 | 2440 | Please Inquire | Please Inquire | Please Inquire | Please Inquire | 2570 | 2570 | 2070 | Please Inquire | Please Inquire | Please Inquire | Please Inquire | Please Inquire | 2570 | 2570 | 2570 | Please Inquire | 3560 | 5180 | 7740 | 5180 | 5510 | 6160 | 8440 | 8790 | 7740 | 7740 | 3560 | 3560 | 5510 | 5680 | 7770 | 8100 | 7130 | 7130 | 8100 | 8100 | 5500 | 7320 | 4500 | 4500 | 5500 | 5500 | 7370 | 7660 | 7320 | 7320 | 7960 | 7960 | 1160 | 1469 | 1933 | 1392 | 1469 | 1469 | 1933 | 1933 | 1933 | 1933 | 1469 | 1469 | 1469 | 1469 | 1933 | 2010 | 1933 | 1933 | 2088 | 2088 | 850 | 1237 | 1701 | 1237 | 1314 | 1355 | 1856 | 1933 | 1701 | 1701 | 850 | 850 | 1314 | 1355 | 1856 | 1933 | 1701 | 1701 | 1933 | 1933 | [12 empty] | 14500 | 18000 | 24000
[28 empty] | Min WT | 0.875 | 0.875 | 0.95 | 0.875 | 0.875 | 0.95 | 0.95 | 0.95 | 0.95 | 0.95 | 0.875 | 0.875 | 0.875 | 0.875 | 0.875 | 0.875 | 0.875 | 0.875 | 0.875 | 0.875
[28 empty] | SMYS | 55000 | 80000 | 110000 | 80000 | 85000 | 87600 | 120000 | 125000 | 110000 | 110000 | 55000 | 55000 | 85000 | 87600 | 120000 | 125000 | 110000 | 110000 | 125000 | 125000 | [11 empty] | SMYS | 55000 | 80000 | 110000 | 80000 | 85000 | 87600 | 120000 | 125000 | 110000 | 110000 | 55000 | 55000 | 85000 | 87600 | 120000 | 125000 | 110000 | 110000 | 125000 | 125000 | 55000 | 80000 | 110000 | 80000 | 85000 | 87600 | 120000 | 125000 | 110000 | 110000 | 55000 | 55000 | 85000 | 87600 | 120000 | 125000 | 110000 | 110000 | 125000 | 125000
[28 empty] | SMTS | 75000 | 95000 | 125000 | 90000 | 95000 | 95000 | 125000 | 125000 | 125000 | 125000 | 95000 | 95000 | 95000 | 95000 | 125000 | 130000 | 125000 | 125000 | 135000 | 135000 | [11 empty] | SMTS | 75000 | 95000 | 125000 | 90000 | 95000 | 95000 | 125000 | 125000 | 125000 | 125000 | 95000 | 95000 | 95000 | 95000 | 125000 | 130000 | 125000 | 125000 | 135000 | 135000 | 75000 | 95000 | 125000 | 90000 | 95000 | 95000 | 125000 | 125000 | 125000 | 125000 | 95000 | 95000 | 95000 | 95000 | 125000 | 130000 | 125000 | 125000 | 135000 | 135000
| OD | T&C Nom Weight | WT | ID | API STD Drift | Coupling OD | Coupling Length | M/U Loss | API Collapse | [19 empty] | API Burst | [19 empty] | Ductile Rupture | [11 empty] | Joint Strength | [39 empty] | Make up torque | [11 empty] | Recommended Make-up Torque
[61 empty] | daN | [39 empty] | N.m
[9 empty] | kPa | [19 empty] | kPa | [19 empty] | kPa | [11 empty] | UTS | [19 empty] | YS | [19 empty] | J55 |  |  | K55 |  |  | L80 |  |  | P110 |  |  | N.m
| mm | kg/m | mm | mm | mm | mm | mm | mm | J55 | L80 | P110 | E80 | ENA L80-HC (ERW) | ENA L80-HCI (ERW) | ENA P110-HC (ERW) | ENA P110-HCI (ERW) | ENA 110-RY (ERW) | ENA 110-MS (ERW) | K55 | HC K55 | ENA L80-HC (Seamless) | ENA L80-HCI (Seamless) | ENA P110-HC (Seamless) | ENA P110-HCI (Seamless) | ENA 110-RY (Seamless) | ENA 110-MS (Seamless) | Q125 | HC Q125 | J55 | L80 | P110 | E80 | ENA L80-HC (ERW) | ENA L80-HCI (ERW) | ENA P110-HC (ERW) | ENA P110-HCI (ERW) | ENA 110-RY (ERW) | ENA 110-MS (ERW) | K55 | HC K55 | ENA L80-HC (Seamless) | ENA L80-HCI (Seamless) | ENA P110-HC (Seamless) | ENA P110-HCI (Seamless) | ENA 110-RY (Seamless) | ENA 110-MS (Seamless) | Q125 | HC Q125 | L80 | P110 | K55 | HC K55 | ENA L80-HC (Seamless) | ENA L80-HCI (Seamless) | ENA P110-HC (Seamless) | ENA P110-HCI (Seamless) | ENA 110-RY (Seamless) | ENA 110-MS (Seamless) | Q125 | HC Q125 | J55 | L80 | P110 | E80 | ENA L80-HC (ERW) | ENA L80-HCI (ERW) | ENA P110-HC (ERW) | ENA P110-HCI (ERW) | ENA 110-RY (ERW) | ENA 110-MS (ERW) | K55 | HC K55 | ENA L80-HC (Seamless) | ENA L80-HCI (Seamless) | ENA P110-HC (Seamless) | ENA P110-HCI (Seamless) | ENA 110-RY (Seamless) | ENA 110-MS (Seamless) | Q125 | HC Q125 | J55 | L80 | P110 | E80 | ENA L80-HC (ERW) | ENA L80-HCI (ERW) | ENA P110-HC (ERW) | ENA P110-HCI (ERW) | ENA 110-RY (ERW) | ENA 110-MS (ERW) | K55 | HC K55 | ENA L80-HC (Seamless) | ENA L80-HCI (Seamless) | ENA P110-HC (Seamless) | ENA P110-HCI (Seamless) | ENA 110-RY (Seamless) | ENA 110-MS (Seamless) | Q125 | HC Q125 | Optimal | Window (+/-) | Yield | Optimal | Window (+/-) | Yield | Optimal | Window (+/-) | Yield | Optimal | Window (+/-) | Yield | Min | Nom | Max
Metric | 273.05 | 60.27 | 8.89 | 255.27 | 252.1 | 133.35 | 204.83 | 94.79 | 10900 | 11900 | 11900 | 11900 | Please Inquire | Please Inquire | Please Inquire | Please Inquire | 11900 | 11900 | 10900 | Please Inquire | Please Inquire | Please Inquire | Please Inquire | Please Inquire | 11900 | 11900 | 11900 | Please Inquire | 21600 | 31400 | 46900 | 31400 | 33400 | 37400 | 51200 | 53300 | 46900 | 46900 | 21600 | 21600 | 33400 | 34400 | 47200 | 49100 | 43200 | 43200 | 49100 | 49100 | 33200 | 44300 | 27200 | 27200 | 33200 | 33200 | 44500 | 46300 | 44300 | 44300 | 48100 | 48100 | 381700 | 483100 | 635700 | 457700 | 483100 | 483100 | 635700 | 635700 | 635700 | 635700 | 483100 | 483100 | 483100 | 483100 | 635700 | 661500 | 635700 | 635700 | 686800 | 686800 | 279800 | 407000 | 559600 | 407000 | 432400 | 445700 | 610300 | 635700 | 559600 | 559600 | 279800 | 279800 | 432400 | 445700 | 610300 | 635700 | 559600 | 559600 | 635700 | 635700 | [12 empty] | 23048 | 25050 | 27100
| 273.05 | 67.71 | 10.16 | 252.73 | 249.56 | 133.35 | 235.31 | 110.03 | 14400 | 17000 | 18000 | 17000 | Please Inquire | Please Inquire | Please Inquire | Please Inquire | 18000 | 18000 | 14400 | Please Inquire | Please Inquire | Please Inquire | Please Inquire | Please Inquire | 18000 | 18000 | 18000 | Please Inquire | 24700 | 35900 | 53600 | 35900 | 38100 | 42700 | 58500 | 60900 | 53600 | 53600 | 24700 | 24700 | 38100 | 39300 | 53800 | 56100 | 49400 | 49400 | 56100 | 56100 | 38100 | 50700 | 31200 | 31200 | 38100 | 38100 | 51100 | 53100 | 50700 | 50700 | 55200 | 55200 | 433700 | 549800 | 723300 | 520900 | 549800 | 549800 | 723300 | 723300 | 723300 | 723300 | 549800 | 549800 | 549800 | 549800 | 723300 | 752200 | 723300 | 723300 | 781100 | 781100 | 318000 | 462600 | 636500 | 462600 | 492000 | 506700 | 694400 | 723300 | 636500 | 636500 | 318000 | 318000 | 492000 | 506700 | 694400 | 723300 | 636500 | 636500 | 723300 | 723300
| 298.45 | 80.36 | 11.05 | 276.35 | 273.18 | 133.35 | 235.31 | 110.03 | 14300 | 16800 | 17700 | 16800 | Please Inquire | Please Inquire | Please Inquire | Please Inquire | 17700 | 17700 | 14300 | Please Inquire | Please Inquire | Please Inquire | Please Inquire | Please Inquire | 17700 | 17700 | 17700 | Please Inquire | 24500 | 35700 | 53400 | 35700 | 38000 | 42500 | 58200 | 60600 | 53400 | 53400 | 24500 | 24500 | 38000 | 39200 | 53600 | 55800 | 49200 | 49200 | 55800 | 55800 | 37900 | 50500 | 31000 | 31000 | 37900 | 37900 | 50800 | 52800 | 50500 | 50500 | 54900 | 54900 | 516000 | 653400 | 859800 | 619200 | 653400 | 653400 | 859800 | 859800 | 859800 | 859800 | 653400 | 653400 | 653400 | 653400 | 859800 | 894100 | 859800 | 859800 | 928800 | 928800 | 378100 | 550200 | 756600 | 550200 | 584500 | 602700 | 825600 | 859800 | 756600 | 756600 | 378100 | 378100 | 584500 | 602700 | 825600 | 859800 | 756600 | 756600 | 859800 | 859800 | [12 empty] | 19750 | 24500 | 32500